## Sheet1
# avgT | avgT_aMean | avgT_aStd | avgT_hMean | avgT_hStd | avgT_vMean | avgT_vStd | e | eT_aMean | eT_aStd | eT_hMean | eT_hStd | eT_vMean | eT_vStd | e_bag | e_n | e_r | numOfWires | quarS_x | quarS_y | quarS_z | s_n | s_n_real | s_x | s_y | s_z | unb | ev | ev_ela | ev_pla | eq | er_from_ev | dev_pla | deq | dev/deq | ratio^4 | p | q | K_phi | D/E | E | dratio | K_p | dev_pla_pred | ev_pla_pred | deq_pred | eq_pred | ds_r_pred | ds_a_pred | s_r_pred | s_a_pred
0.1736685 | 0.2520315 | 0.1839278 | 0.0003754904 | 0.0009577172 | 4.217711e-05 | 0.0001074173 | 0.6685676 | 0 | 0 | 0 | 0 | 0 | 0 | 0 | 0 | -3.4e-11 | 47684 | 1422.294 | 1381.708 | 4905.172 | 5.629173 | 4.217362 | 1433.693 | 1396.053 | 4838.403 | 0.0007487487 | -2.876699e-09 | -0.00240036 | 0.002400357 | 9.588996e-10 | -2.876699e-09 |  |  |  | 26.26006 | 2556.05 | 3423.53 |  |  | 16991.34 |  |  |  | 0.0002987551 |  | 0
1.386306 | 1.96647 | 0.9225926 | 0.1428725 | 0.1302645 | 0.04914646 | 0.06016707 | 0.6614836 | 0.2296611 | 0.104734 | 0.00944678 | 0.02616382 | -0.1654645 | 0.4978189 | 0.124604 | 1.005914 | -0.5427252 | 47684 | 10664.47 | 10393.23 | 36246.84 | 44.34062 | 32.87726 | 11072.69 | 10828.61 | 37941.18 | 0.0009818177 | 0.424557 | 0.4145866 | 0.009970381 | 0.8643954 | -0.07840022 | 0.007570024 | 0.8643954 | -0.01153451 | 14.49563 | 19947.49 | 26990.53 | -0.4997213 | -0.1677036 | 77626.17 | 1.951234 | 6.581511 | 0.0002604729 | -0.1083004 | 0.4672013 | 0.5358667 | -55.47452 | -365.1062 | 571.8428 | 6048.409
3.461537 | 4.597148 | 1.602559 | 1.291902 | 0.5519071 | 0.3520241 | 0.2733185 | 0.6596036 | 0.5792859 | 0.2060653 | 0.1432204 | 0.09136919 | -0.113399 | 0.5140773 | 0.3937482 | 2.006165 | -1.085621 | 47684 | 26514.66 | 25436.76 | 93424.03 | 117.4288 | 86.15378 | 27521.82513 | 26493.17 | 99948.24 | 0.0009480229 | 0.5372308 | 0.695443 | -0.1582121 | 1.827088 | -0.4658517 | -0.1681825 | 0.9626926 | 0.08659251 | 11.02928 | 51321.08 | 72940.74 | -0.5445831 | -0.1961782 | 77626.17 | 1.822371 | 5.642476 | -0.06620619 | -0.2399549 | 0.7645718 | 1.250691 | -88.48983 | -499.3017 | 6884.929 | 45396.33
6.073041 | 7.694144 | 2.288235 | 3.474485 | 0.9426297 | 0.8163011 | 0.5074735 | 0.6589172 | 0.9922971 | 0.2974348 | 0.417777 | 0.1527832 | -0.07310587 | 0.5769246 | 0.7313884 | 3.005973 | -1.708734 | 47684 | 46438.81 | 44360.9 | 167746.2 | 211.392 | 153.1235 | 47963.41 | 45702.63 | 178250 | 0.0009381605 | 0.5783685 | 0.9010132 | -0.3226447 | 2.813184 | -0.924618 | -0.1644326 | 0.9860955 | 0.1146902 | 9.356421 | 90638.67 | 131417 | -0.5596246 | -0.2162009 | 77626.17 | 1.74895 | 5.193958 | -0.1040886 | -0.5536585 | 0.9075626 | 2.0922 | -96.42544 | -500.8297 | 20049.3 | 113170.9
9.010138 | 11.1202 | 2.997201 | 6.201603 | 1.325917 | 1.416844 | 0.779434 | 0.6627159514 | 1.450656 | 0.3931615 | 0.7582882 | 0.2198814 | -0.02559347 | 0.6546221 | 1.110529 | 4.005783 | -2.378866 | 47684 | 69128.26 | 65157.84 | 253664.3 | 322.2583 | 230.3247 | 71084.4 | 67431.96 | 268810.5 | 0.0009973578 | 0.3507004 | 1.066738 | -0.7160378 | 3.888883 | -1.652191 | -0.3933931 | 1.075699 | 0.1841243 | 8.324396 | 135775.6 | 199552.4 | -0.5980819 | -0.2247467 | 77626.17 | 1.698589 | 4.915568 | -0.184057 | -0.793835 | 0.9996347 | 3.006982 | -134.8649 | -662.9377 | 37662.97 | 195657.4
12.17665 | 14.79706 | 3.687944 | 9.325041029 | 1.770301 | 2.13283 | 1.038934 | 0.6652305 | 1.95742 | 0.4917361 | 1.16063 | 0.2767529 | 0.03058279 | 0.8001958 | 1.532056 | 5.005133 | -3.071114 | 47684 | 92300.02 | 86876.06 | 345194.8 | 439.3186 | 309.6552 | 94529.67 | 89794.44 | 362148.2 | 0.0006735642 | 0.1999999 | 1.198695 | -0.9986946 | 4.938466 | -2.302567 | -0.2826568 | 1.049584 | 0.2022277 | 7.646163 | 182157.4 | 269986.2 | -0.6084225 | -0.2347858 | 77626.17 | 1.66288 | 4.730884 | -0.2021301 | -1.142597 | 0.9995174 | 3.925452 | -119.6973 | -566.2738 | 58780.29 | 288960.7
15.44982 | 18.57806 | 4.355689 | 12.621 | 2.247601934 | 2.991027 | 1.398846 | 0.6703493 | 2.493338 | 0.6020253 | 1.585739 | 0.3360977 | 0.1374072 | 0.8346689 | 1.979826 | 6.004091 | -3.791027 | 47684 | 116883.9 | 111004.3 | 441637.7 | 564.4907 | 392.035 | 119023.4 | 113665.8 | 459488.3 | 0.0006070365 | -0.1067797 | 1.312409 | -1.419189 | 6.039684 | -3.108825 | -0.4204946 | 1.101218 | 0.2349774 | 7.140973 | 230725.8 | 343143.6 | -0.6274731 | -0.2405049 | 77626.17 | 1.634705 | 4.591981 | -0.2405196 | -1.42541 | 1.023586 | 4.862582 | -145.3442 | -667.418 | 81043.45 | 383427.3
18.81044 | 22.48834 | 5.028897 | 16.01832 | 2.76086 | 3.931041 | 1.802789 | 0.6742429 | 3.059285 | 0.712616 | 2.02983 | 0.3897382 | 0.2381009 | 0.9474158 | 2.446787 | 7.005881 | -4.535991 | 47684 | 141505.5 | 135755 | 538917.6 | 693.666 | 474.5583 | 143880.3 | 138338.5 | 557477.6 | 0.0004845189 | -0.3401284 | 1.410705 | -1.750833 | 7.119258 | -3.843069 | -0.3316441 | 1.079573 | 0.2459292 | 6.752928 | 279898.8 | 416368.1 | -0.6339449 | -0.2472788 | 77626.17 | 1.61203 | 4.484288 | -0.2504177 | -1.787286 | 1.018251 | 5.796016 | -131.749 | -590.8006 | 104871.2 | 481580.8
22.18218 | 26.41351 | 5.739446 | 19.41053 | 3.182307 | 4.969927 | 2.250648 | 0.6801954 | 3.647623 | 0.8265085 | 2.488845 | 0.4571345 | 0.3649022 | 1.021632 | 2.933131 | 8.001185 | -5.281623591 | 47684 | 166333.9 | 160264.2 | 630958.3 | 825.3734 | 556.122 | 168771 | 162912.8 | 654649.7 | 0.0003904329 | -0.6968708 | 1.49646 | -2.193331 | 8.233476 | -4.697463 | -0.4424975 | 1.114218 | 0.2663918 | 6.445797 | 328777.8 | 488807.8 | -0.646176 | -0.2513514 | 77626.17 | 1.593379 | 4.398313 | -0.2657137 | -2.12432 | 0.9974542 | 6.709236 | -153.0762 | -673.2771 | 129344 | 580029
25.46044 | 30.18203 | 6.292702 | 22.76393 | 3.606132 | 6.045784 | 2.712707 | 0.6861997 | 4.24382 | 0.9315811 | 2.968762 | 0.5154684 | 0.4685693 | 1.18355 | 3.408498 | 9.000681 | -6.02565 | 47679 | 190247.5 | 185219.3 | 725814.2 | 952.1008 | 632.2806 | 193045.4 | 187121.5 | 745286.3 | 0.0003675069 | -1.056721 | 1.569493 | -2.626215 | 9.352921 | -5.557062 | -0.4328838 | 1.119446 | 0.2807908 | 6.204466 | 375151.1 | 555202.9 | -0.6548929 | -0.2550005 | 77626.17 | 1.578251 | 4.330232 | -0.262592 | -2.379884 | 0.9351874 | 7.56549 | -152.3035 | -659.5096 | 154002.9 | 677363.5
28.59712 | 33.80336 | 6.795966 | 26.03405 | 4.052367 | 7.21701 | 3.200032 | 0.6912165 | 4.847879 | 1.055402 | 3.438714 | 0.5801352 | 0.6219497 | 1.203772 | 3.876081 | 10.0055 | -6.773927 | 47669 | 211519.8 | 209500.5 | 802910.5 | 1067.901 | 698.2288 | 215972.9 | 210370.5 | 824871.5 | 0.0003377762 | -1.357382 | 1.62997 | -2.987353 | 10.45796 | -6.360132 | -0.3611382 | 1.105038 | 0.2856535 | 6.017276 | 417071.6 | 611699.8 | -0.6578576 | -0.2589075 | 77626.17 | 1.56621 | 4.27707 | -0.2392059 | -2.759357 | 0.8373989 | 8.331365 | -140.2904 | -600.0319 | 177649.9 | 769272.8
30.85463 | 36.44041 | 6.72022 | 29.23419 | 4.522645 | 8.372287 | 3.722723 | 0.7029323 | 5.45638 | 1.172601 | 3.906091 | 0.6380329 | 0.764372 | 1.277685 | 3.984164 | 11.00335 | -7.509176 | 47556 | 226540 | 228618.3 | 859930 | 1119.903 | 721.038 | 228310.7 | 225890.5 | 854068.2 | 0.0004089355 | -2.059532 | 1.655931 | -3.715463 | 11.68986 | -7.561209 | -0.7281105 | 1.231904 | 0.3178363 | 5.940178 | 436089.8 | 626967.6 | -0.67775 | -0.2560876 | 77626.17 | 1.561169 | 4.255077 | -0.1203375 | -3.237269 | 0.3786148 | 8.681691 | -208.1104 | -885.5258 | 199122.9 | 851667.3
32.08007 | 37.28151 | 6.023382 | 32.18777 | 5.043884 | 9.482412 | 4.225132 | 0.7215828 | 6.149776 | 1.385313 | 4.33677 | 0.7077515 | 0.9071634 | 1.33453 | 3.770952 | 12.00387 | -8.309272 | 47370 | 233802.3 | 238486 | 853885.9 | 1125.241 | 713.2262 | 233627.8 | 234344.6 | 847775.9 | 0.000370471 | -3.177288 | 1.659272 | -4.83656 | 13.06296 | -9.179222 | -1.121097 | 1.373101 | 0.3702498 | 5.930394 | 438582.7 | 613789.7 | -0.7111891 | -0.2486759 | 77626.17 | 1.560526 | 4.252282 | -0.0184007 | -3.939314 | 0.04969806 | 8.743473 | -272.1318 | -1157.181 | 208881.1 | 888805.9
32.29722 | 36.9917104 | 4.746392 | 34.9452 | 5.561277 | 10.49697 | 4.640595 | 0.7570468 | 6.942792 | 1.744473 | 4.747512 | 0.7691367 | 1.041047 | 1.361411 | 3.258073 | 13.0049 | -9.167359 | 47131 | 228554.8 | 241089.8 | 815491.9 | 1059.146 | 659.8712 | 226541.4 | 234477.5 | 788489.3 | 0.0003795582 | -5.3027 | 1.62918 | -6.93188 | 14.77247 | -11.80515 | -2.09532 | 1.709507 | 0.4692431 | 6.019651 | 416502.7 | 557979.8 | -0.7781242 | -0.2326464 | 77626.17 | 1.566365 | 4.277746 | 0.2088345 | -3.843746 | -0.4450455 | 8.395039 | -418.9163 | -1792.018 | 210024 | 893070.4
31.50576 | 35.23752 | 3.745454 | 37.10301 | 6.035645 | 11.49006 | 4.920516 | 0.7754132 | 7.786194 | 2.218783 | 5.084619 | 0.8339768 | 1.173295 | 1.412696 | 2.593778 | 14.00053 | -10.12511 | 46889 | 225798.3 | 235014.8647 | 756413.5 | 955.3535866 | 583.8151 | 215978 | 226212.3 | 702892.8 | 0.0003312392 | -6.403433 | 1.579252 | -7.982685 | 16.13501 | -13.4037 | -1.050804 | 1.362537 | 0.4947431 | 6.173517 | 381694.4 | 481797.6 | -0.796223 | -0.2258607 | 77626.17 | 1.576279 | 4.321464 | 0.3505273 | -3.856886 | -0.7085035 | 7.769174 | -220.4003 | -952.4521 | 198817.3 | 850480.3
32.25311 | 35.19878 | 3.433894 | 39.55985 | 6.369257 | 12.41305 | 5.234695 | 0.7831369 | 8.583774 | 2.555166 | 5.456449 | 0.9147018 | 1.30554 | 1.411026 | 2.369383 | 15.00091 | -11.00916 | 46748 | 226600.3 | 234100.9 | 726606.3 | 983.587 | 591.0532 | 220944.6 | 229879.5 | 713904.4 | 0.0004253645 | -6.866325 | 1.588895 | -8.45522 | 17.28969 | -14.36678 | -0.4725352 | 1.154678 | 0.4890326 | 6.143221 | 388242.8 | 488492.4 | -0.7921379 | -0.2272688 | 77626.17 | 1.574342 | 4.312874 | -0.06505327 | -3.771286 | 0.1330244 | 7.886767 | -119.9318 | -517.2508 | 181022.2 | 782281.8
31.80741 | 33.73916 | 3.570638 | 41.57203 | 6.659928 | 13.28344 | 5.44447 | 0.7989312 | 9.658271 | 3.094246 | 5.806687 | 0.9841091 | 1.432822 | 1.431517 | 1.859873 | 16.00312 | -11.96032 | 46561 | 218577.8 | 228086.3 | 681432.6 | 923.1449 | 544.1453 | 213763.8 | 223720.6 | 661650.3 | 0.0004435727 | -7.8129 | 1.55621 | -9.369111 | 18.60742 | -15.81446 | -0.9138908 | 1.317738 | 0.5035146 | 6.24707 | 366378.2 | 442908.1 | -0.8025341 | -0.223161 | 77626.17 | 1.580953 | 4.342287 | 0.2250615 | #DIV/0! | -0.4469811 | 7.489922 | -192.9702 | -837.9319 | 184307.5 | 794889.5
31.56734 | 32.48594 | 4.61267 | 43.4238 | 6.945894 | 14.06331 | 5.683692 | 0.8089089 | 10.70494 | 3.593492 | 6.141188 | 1.057216 | 1.520769 | 1.529421 | 1.487297 | 17.00295 | -12.85758 | 46424 | 210860.4 | 218146.2 | 625525.8 | 896.1784 | 518.7061 | 210366 | 219920.1203 | 634009.6 | 0.0004320098 | -8.410885
31.40689 | 31.53917778 | 5.16171 | 45.15116 | 7.271074 | 15.09091 | 5.893734 | 0.8179474 | 11.66124 | 3.998392 | 6.482936 | 1.1217 | 1.675217 | 1.514503 | 1.168634 | 18.00402 | -13.74869 | 46301 | 214233.4 | 222233.8 | 643368.6 | 869.3874 | 494.1759 | 208029.3 | 216417.1 | 607747.4 | 0.0004231888 | -8.952575
31.27071 | 30.79856 | 5.314809 | 46.97369 | 7.638693 | 15.98158 | 6.232987 | 0.8243227 | 12.67799 | 4.38901 | 6.825026 | 1.193785 | 1.823602 | 1.493549 | 0.8714962 | 19.00126 | -14.58152 | 46198 | 212252.6 | 215687 | 612045.9 | 850.7618 | 475.8605 | 205766.2 | 213346.8 | 587721.7 | 0.0004016078 | -9.334657
31.13765 | 29.85251 | 5.767283 | 48.57752 | 7.917242 | 16.89524 | 6.201392 | 0.8325769 | 13.65405 | 4.873103 | 7.157416 | 1.268371 | 1.964545 | 1.470914 | 0.6563027 | 20.00327 | -15.47334 | 46116 | 207944.4 | 211161.3 | 578399.3 | 824.3826 | 452.877 | 202795.9 | 210695.4 | 563066.9 | 0.0004131298 | -9.829345