## Sheet1
PE |  | 0.5PP |  | PP |  | 2PP |  | 3PP |  | 4PP
y | x | y | x | y | x | y | x | y | x | y | x
ev/eq | (q/p)^4 | ev/eq | (q/p)^4 | ev/eq | (q/p)^4 | ev/eq | (q/p)^4 | ev/eq | (q/p)^4 | ev/eq | (q/p)^4
0.1787275 | 11.15161 | 0.08659251 | 11.02928 | 0.1109428 | 8.250817 | 0.06080485 | 6.540852 | 0.03868181 | 5.554351 | -0.004932974 | 4.902052
0.1987815 | 9.839428 | 0.1146902 | 9.356421 | 0.145146 | 7.30188 | 0.09526183 | 5.91922 | 0.0222391 | 5.118584 | 0.01157167 | 4.570735
0.2380997 | 8.982639 | 0.1841243 | 8.324396 | 0.1676832 | 6.65597 | 0.09619531 | 5.470852 | 0.04796886 | 4.781616 | 0.01304795 | 4.310991
0.2667538 | 8.352779 | 0.2022277 | 7.646163 | 0.1846716 | 6.192531 | 0.1193726 | 5.127891 | 0.05407235 | 4.518337 | 0.01776494 | 4.100313
0.2923925 | 7.909721 | 0.2349774 | 7.140973 | 0.2061234 | 5.829451 | 0.1271676 | 4.85501 | 0.06116068 | 4.306742 | 0.03058381 | 3.927406
0.311583 | 7.569636 | 0.2459292 | 6.752928 | 0.2193509 | 5.539719 | 0.1316188 | 4.634913 | 0.07707149 | 4.128642 | 0.0349527 | 3.780312
0.3265366 | 7.30344 | 0.2663918 | 6.445797 | 0.2327717 | 5.312193 | 0.1412872 | 4.454023 | 0.08466693 | 3.979132 | 0.03988784 | 3.653362
0.3416232 | 7.065423 | 0.2807908 | 6.204466 | 0.2394209 | 5.126291 | 0.1507569 | 4.301965 | 0.0899206 | 3.854614 | 0.04466514 | 3.546203
|  | 0.2856535 | 6.017276 | 0.2480685 | 4.974033 | 0.1596153 | 4.176391 | 0.09341471 | 3.745552 | 0.04772482 | 3.452813
[6 empty] | 0.1631469 | 4.068842 | 0.1014706 | 3.652037 | 0.05548486 | 3.370665
[6 empty] | 0.1755046 | 3.982118 | 0.1085613 | 3.571067 | 0.05930713 | 3.298979
General model:
y=f(x) = ax+b
Coefficients (with 95% confidence bounds):
PE |  |  |  | 0.5PP |  |  |  | PP
a = -0.05144 (-0.05684, -0.04604) |  |  |  | a = -0.05038 (-0.05499, -0.04577) |  |  |  | a = -0.04257 (-0.04652, -0.03862)
b = 0.7013 (0.6547, 0.7479) |  |  |  | b = 0.591 (0.555, 0.627) |  |  |  | b = 0.4559 (0.4313, 0.4805)
2PP |  |  |  | 3PP |  |  |  | 4PP
a = -0.04116 (-0.04734, -0.03498) |  |  |  | a = -0.05325 (-0.05986, -0.04665) |  |  |  | a = -0.03847 (-0.04397, -0.03297)
b = 0.3291 (0.2986, 0.3595) |  |  |  | b = 0.2957 (0.2671, 0.3243) |  |  |  | b = 0.1819 (0.1602, 0.2035)
| T | a | b |  |  | T | a | b | q/p_0 | General model:
PE | 53 | -0.05144 | 0.7013 |  | PE | 53 | -0.04247267 | 0.631 | 1.96327 | b(T) = a1*T^a2+a3
0.5PP | 116 | -0.05499 | 0.591 |  | 0.5PP | 116 | -0.04247267 | 0.5381 | 1.886637 | Coefficients (with 95% confidence bounds):
PP | 232 | -0.04257 | 0.4559 |  | PP | 232 | -0.04247267 | 0.4555 | 1.809651 | a = -0.1047 (-0.2211, 0.01172)
2PP | 464 | -0.014116 | 0.3291 |  | 2PP | 464 | -0.04247267 | 0.3354 | 1.676345 | b = 0.2917 (0.169, 0.4144)
3PP | 696 | -0.05325 | 0.2957 |  | 3PP | 696 | -0.04247267 | 0.2519 | 1.560557 | c = 0.9625 (0.743, 1.182)
4PP | 928 | -0.03847 | 0.1819 |  | 4PP | 928 | -0.04247267 | 0.1968 | 1.467165
average |  | -0.04247267 | 0.4258167