## Sheet1
# avgT | avgT_aMean | avgT_aStd | avgT_hMean | avgT_hStd | avgT_vMean | avgT_vStd | e | eT_aMean | eT_aStd | eT_hMean | eT_hStd | eT_vMean | eT_vStd | e_bag | e_n | e_r | numOfWires | quarS_x | quarS_y | quarS_z | s_n | s_n_real | s_x | s_y | s_z | unb | ev | ev_ela | ev_pla | eq | er_from_ev | dev_pla | deq | dev/deq | ratio^4 | p | q | K_phi | D/E | E | dratio | K_p | dev_pla_pred | ev_pla_pred | deq_pred | eq_pred | ds_r_pred | ds_a_pred | s_r_pred | s_a_pred
0.2110723 | 0.3055767 | 0.2540298 | 0.0002907985879 | 0.0006719648 | 2.288266e-05 | 5.930702e-05 | 0.6692296 | 0 | 0 | 0 | 0 | 0 | 0 | 0 | 0 | -3.7e-10 | 47684 | 1663.247 | 1594.196 | 4802.293 | 5.625745 | 4.225782 | 1715.174 | 1659.244 | 4846.048 | 0.0005384833 | -2.396305e-10 | 0.008369004 | -0.008369004 | 7.987685e-11 | -2.396305e-10 |  |  |  | 25.73714 | 2740.155 | 3158.839 |  |  | 17888 |  |  |  | 0 |  | 0
3.695133 | 5.294637 | 2.960658 | 0.2253978 | 0.2731011 | 0.09426391 | 0.1342075 | 0.6582214 | 0.08166599 | 0.05176138 | -0.02467546 | 0.02521247 | -0.1697588 | 0.4865747 | 0.01853975 | 1.008271 | -0.4160372 | 47684 | 28894.42 | 28188.55 | 82624.18 | 99.69442 | 74.23256 | 29772.96 | 29069.14 | 85612.13 | 0.0009696449 | 0.6594763 | 0.6742438 | -0.01476753 | 0.7884456 | 0.1553408 | -0.006398525 | 0.7884456 | 0.008115365 | 11.23451 | 48151.41 | 56191.08 | -0.4997213 | -0.2106321 | 148933.3 | 1.805352 | 5.533597 | 0.0003215036 | 0.0003215036 | 0.57667 | 0.57667 | -125.4097 | -693.9667 | 557.4628 | 6160.754
10.91538 | 14.6845 | 6.531866 | 2.848966 | 1.652763 | 1.514853 | 1.487087 | 0.6499432 | 0.2405504 | 0.11688 | 0.02705721 | 0.04282939 | -0.1704622 | 0.5770805 | 0.1349325 | 2.005751 | -0.7905115 | 47684 | 83260.83 | 80331.2 | 243953 | 294.4507 | 217.6363 | 84784.59 | 81760.37 | 253526.2 | 0.0004307924 | 1.155405 | 1.080103 | 0.07530199 | 1.620617 | 0.152529 | 0.09006952 | 0.8321709 | -0.1082344 | 8.250558 | 140023.7 | 170253.7 | -0.4477673 | -0.2948036 | 327923.3 | 1.62354 | 4.538512 | 0.05086422 | 0.05118572 | 0.469945 | 1.046615 | -373.2179 | -1693.854 | 18393.15 | 105227.6
21.3285 | 27.30203 | 10.57294 | 9.872011 | 3.850762 | 4.282234 | 3.30363 | 0.6462525 | 0.4502611 | 0.1883985 | 0.1293664 | 0.09908657 | -0.1479163 | 0.6425304 | 0.3013421 | 3.005959 | -1.191311 | 47684 | 159419.7 | 152854.8 | 476979.7 | 581.8684 | 426.5827 | 162585 | 155440.5 | 499588.6 | 0.0001060613 | 1.376507 | 1.39685 | -0.02034322 | 2.547123 | -0.1264729 | -0.09564521 | 0.9265069 | 0.103232 | 6.805175 | 272538 | 340575.8 | -0.5534555 | -0.3028515 | 327923.3 | 1.530953 | 4.126422 | -0.06310802 | -0.0119223 | 0.611322 | 1.657937 | -491.7289 | -2029.081 | 60427.5 | 296203.7
33.87523 | 41.81967 | 14.78132 | 20.4 | 6.55343 | 7.91756 | 5.436991 | 0.6401326 | 0.6909412 | 0.2588826 | 0.2994197 | 0.1420133 | -0.1392156 | 0.8240123 | 0.4987528 | 4.004961 | -1.614163 | 47684 | 253964 | 239945.8 | 784357.8 | 956.5676 | 695.058 | 258215.7 | 244609.2 | 816397.8 | 7.037928e-05 | 1.743138 | 1.660819 | 0.08231928 | 3.423915 | -0.2593422 | 0.1026625 | 0.8767917 | -0.1170888 | 5.925872 | 439740.9 | 564985.4 | -0.4436547 | -0.3766421 | 327923.3 | 1.470724 | 3.88514 | 0.08764347 | 0.07572117 | 0.7485213 | 2.406458 | -499.1954 | -1939.444 | 125309.9 | 564056.4
48.21669 | 58.05723 | 19.29412 | 33.37379 | 9.412953 | 12.44179 | 7.824095 | 0.6380261 | 0.9616258 | 0.3308246 | 0.5053656 | 0.1944931 | -0.09170347 | 0.8869156 | 0.7284867 | 5.001249 | -2.062801 | 47684 | 364050.3 | 339613 | 1137611.8 | 1398.178 | 1006.579 | 368393.4 | 346931.3 | 1184525.1 | 4.5121e-05 | 1.869332 | 1.885375 | -0.01604304 | 4.378139 | -0.631293 | -0.09836233 | 0.9542233 | 0.103081 | 5.332645 | 633283.2 | 826862.7 | -0.5533745 | -0.3556171 | 327923.3 | 1.427364 | 3.722874 | -0.08391558 | -0.008194407 | 0.8140739 | 3.220532 | -594.6196 | -2213.694 | 210447.6 | 894924.6
64.04348 | 75.89019 | 23.90642 | 48.24752 | 12.50525 | 17.87838 | 10.55572 | 0.6340636 | 1.260344 | 0.4014172 | 0.7320113 | 0.269577 | -0.03416695 | 1.019057 | 0.9818427 | 6.001251 | -2.54243 | 47684 | 486070.1 | 451352.8 | 1534502.2 | 1893.565 | 1349.861 | 489940.1 | 460484.4 | 1591445.5 | 3.961785e-05 | 2.106716 | 2.080577 | 0.02613989 | 5.299012 | -0.8939089 | 0.04218293 | 0.9208733 | -0.04580753 | 4.902052 | 847290 | 1116233.2 | -0.4774407 | -0.4089249 | 327923.3 | 1.394309 | 3.605065 | 0.04036068 | 0.03216627 | 0.8810928 | 4.101625 | -598.572 | -2157.891 | 311900.9 | 1272692.9
81.03256 | 95.08671 | 28.62707 | 64.12856 | 15.89077 | 24.22364 | 13.64956 | 0.6328097 | 1.578749 | 0.4858001 | 0.9943945 | 0.3067695 | 0.07981407 | 1.034207 | 1.259171 | 7.004934 | -3.049075 | 47684 | 615802.9 | 574156.9 | 1977403.2 | 2439.993 | 1720.099 | 620619.3 | 584119.6 | 2033008.9 | 2.187766e-05 | 2.18184 | 2.254483 | -0.07264292 | 6.277654 | -1.320627 | -0.09878281 | 0.9786418 | 0.1009387 | 4.570735 | 1079249.3 | 1430639.4 | -0.5522266 | -0.3912737 | 327923.3 | 1.367904 | 3.51438 | -0.09301596 | -0.06084968 | 0.9215096 | 5.023135 | -670.0854 | -2354.935 | 426372.2 | 1685430.4
98.9319 | 115.2752 | 33.39919 | 81.28186 | 19.56391 | 31.29564 | 17.16903 | 0.6306004 | 1.925636 | 0.5684703 | 1.279294 | 0.3476656 | 0.1819519 | 1.121257 | 1.558455 | 8.001938 | -3.586475 | 47684 | 751173.5 | 704576.2 | 2429813.1 | 3016.426 | 2104.513 | 757927.5 | 715311 | 2490476.1 | 1.774281e-05 | 2.31419 | 2.408533 | -0.09434376 | 7.230542 | -1.68678 | -0.02170084 | 0.9528883 | 0.02277375 | 4.310991 | 1321238.2 | 1753856.8 | -0.511474 | -0.4246579 | 327923.3 | 1.346247 | 3.442167 | -0.02148937 | -0.08233906 | 0.943603 | 5.966737 | -673.5465 | -2318.46 | 552562.1 | 2128958.1
117.5281 | 136.2133 | 38.24773 | 99.46267 | 23.60687 | 38.85774 | 21.06992 | 0.6291457 | 2.293625 | 0.6589771 | 1.559294 | 0.4324741 | 0.286097 | 1.231972 | 1.871561 | 9.003805 | -4.139543 | 47684 | 893843 | 841450 | 2896701.4 | 3618.459 | 2457.641 | 900990.5 | 853133.7 | 2959388.5 | 2.006962e-05 | 2.401341 | 2.547074 | -0.1457321 | 8.203358 | -2.100561 | -0.05138839 | 0.9728158 | 0.05282437 | 4.100313 | 1571170.9 | 2082326.4 | -0.5268856 | -0.4295715 | 327923.3 | 1.328178 | 3.383347 | -0.05045306 | -0.1327921 | 0.9551094 | 6.921847 | -709.3155 | -2399.86 | 685922.9 | 2588050.3
136.6181 | 157.683 | 43.01934 | 118.3546 | 27.67626 | 46.9234 | 25.31861 | 0.6293399 | 2.67785 | 0.750689 | 1.862572 | 0.5006947 | 0.4097217 | 1.292712 | 2.202349 | 10.00421 | -4.700314 | 47684 | 1039679.5 | 985768.4 | 3361634.5 | 4230.602 | 2882.85 | 1048346.9 | 995758.6 | 3426616.5 | 2.019759e-05 | 2.389703 | 2.671308 | -0.2816048 | 9.207643 | -2.612402 | -0.1358727 | 1.004285 | 0.1352929 | 3.927406 | 1823574.0 | 2404563.8 | -0.5708412 | -0.41886 | 327923.3 | 1.312856 | 3.334457 | -0.1282494 | -0.2610415 | 0.9479385 | 7.869785 | -751.9217 | -2507.251 | 825161.4 | 3059178.9
156.0727 | 179.8244 | 47.62576 | 137.4929 | 31.33708 | 54.89018 | 29.11542 | 0.6286791 | 3.078283 | 0.8413036 | 2.195302 | 0.5383225 | 0.5372147 | 1.35324 | 2.54299 | 11.00048 | -5.271616 | 47684 | 1189146.6 | 1135536.4 | 3834213.3 | 4865.394 | 3279.013 | 1198149.7 | 1143710.5 | 3900788.0 | 2.860411e-05 | 2.42929 | 2.785483 | -0.3561929 | 10.19071 | -3.070948 | -0.07458812 | 0.9830691 | 0.07587271 | 3.780312 | 2080882.8 | 2729857.9 | -0.5389207 | -0.4439915 | 327923.3 | 1.299624 | 3.292948 | -0.07234143 | -0.3333829 | 0.9534577 | 8.823243 | -751.8494 | -2475.801 | 967108.3 | 3532526.0
175.7543 | 202.3809 | 52.25109 | 156.1602 | 34.68754 | 63.29637 | 32.89744 | 0.62842 | 3.489248 | 0.937137 | 2.51717 | 0.6075333 | 0.6811351 | 1.389639 | 2.894043 | 12.00181 | -5.845806 | 47684 | 1341179.0 | 1286444.3 | 4293024.8 | 5520.555 | 3672.99 | 1350704.2 | 1294491.7 | 4380112.1 | 2.307629e-05 | 2.444816 | 2.891036 | -0.4462202 | 11.18687 | -3.556091 | -0.09002724 | 0.9961615 | 0.09037414 | 3.653362 | 2341769.3 | 3057514.1 | -0.5465906 | -0.4486414 | 327923.3 | 1.287953 | 3.256864 | -0.08626025 | -0.4196432 | 0.9544794 | 9.777723 | -776.9256 | -2530.341 | 1112923.7 | 4012716.7
195.4702 | 224.8177 | 56.89391 | 174.9478 | 38.21299 | 72.6168 | 36.95791 | 0.6284795 | 3.909079 | 1.029524 | 2.846971 | 0.6806628 | 0.8320702 | 1.438582 | 3.252411 | 13.00367 | -6.420553 | 47684 | 1495088.4 | 1443518.5 | 4765569.4 | 6157.189 | 4053.633 | 1503767.6 | 1447610.3 | 4835647.2 | 3.373532e-05 | 2.44125 | 2.985715 | -0.5444647 | 12.18992 | -4.060587 | -0.09824449 | 1.00305 | 0.09794575 | 3.546203 | 2595675.0 | 3359958.2 | -0.5506257 | -0.4542063 | 327923.3 | 1.277726 | 3.225651 | -0.08997932 | -0.5096225 | 0.9186649 | 10.69639 | -795.7724 | -2566.884 | 1261788.2 | 4497573.1
214.9939 | 246.9042 | 61.48518 | 193.7081 | 41.89402 | 82.30316 | 40.73718 | 0.6284424 | 4.337509 | 1.122739 | 3.18176 | 0.7512528 | 0.998677 | 1.468017 | 3.621294 | 14.00066 | -6.992359 | 47684 | 1646111.5 | 1593715.9 | 5206981.8 | 6798.201 | 4415.451 | 1655432.3 | 1599573.7 | 5284833.6 | 2.716088e-05 | 2.443471 | 3.072779 | -0.6293076 | 13.18617 | -4.556859 | -0.08484293 | 0.9962456 | 0.08516266 | 3.452813 | 2846613.2 | 3657330.6 | -0.5438254 | -0.4647703 | 327923.3 | 1.268756 | 3.198574 | -0.07657019 | -0.5861927 | 0.8991051 | 11.59549 | -802.2868 | -2566.174 | 1407546.8 | 4967760.8
234.416 | 268.6937 | 65.4325 | 213.2091384 | 45.26696 | 91.71361 | 44.55718 | 0.6297623 | 4.776413 | 1.217198 | 3.538683 | 0.7997325 | 1.150822 | 1.52204 | 3.997284 | 15.00363 | -7.562469 | 47684 | 1797734.6 | 1747531.7 | 5652686.3 | 7436.873 | 4781.425 | 1807114.8 | 1752851.6 | 5721346.4 | 3.458138e-05 | 2.364403 | 3.153148 | -0.788745 | 14.2155 | -5.137415 | -0.1594374 | 1.029331 | 0.1548942 | 3.370665 | 3093770.9 | 3941363.2 | -0.5816635 | -0.4508746 | 327923.3 | 1.260742 | 3.17462 | -0.1360646 | -0.7222572 | 0.8784358 | 12.47393 | -839.5222 | -2665.164 | 1552321.2 | 5430852.9
253.3544 | 289.7334 | 68.46223 | 233.1443 | 48.66081 | 101.3855 | 48.29483 | 0.6304468 | 5.226082 | 1.310352 | 3.905586 | 0.8485042 | 1.304011 | 1.600687 | 4.371734 | 16.00015 | -8.138877 | 47682 | 1944238.2 | 1901572.0 | 6110869.4 | 8062.278 | 5120.644 | 1954879.6 | 1903526.8 | 6139100.6 | 2.537701e-05 | 2.323396 | 3.226387 | -0.9029914 | 15.22568 | -5.676678 | -0.1142464 | 1.010181 | 0.113095 | 3.298979 | 3332502.3 | 4209897.4 | -0.5587627 | -0.4684941 | 327923.3 | 1.25359 | 3.153429 | -0.09513332 | -0.8173905 | 0.8411809 | 13.31511 | -834.4773 | -2631.465 | 1695616.7 | 5885779.0
271.2401 | 308.8768 | 69.77654 | 253.0692 | 52.03334 | 111.3761 | 52.63914 | 0.6450377 | 5.718871 | 1.4273 | 4.266388 | 0.9091726 | 1.460812 | 1.704817 | 4.712575 | 17.00085 | -8.765075 | 47668 | 2082220.3 | 2031059.2 | 6434973.4 | 8616.567 | 5408.804 | 2093881.3 | 2044011.3 | 6491536.9 | 2.729631e-05 | 1.449286
252.613 | 280.0954 | 44.96299 | 278.5746 | 55.70097 | 122.3803 | 56.91048 | 0.6937388 | 6.647422 | 1.928055 | 4.752481 | 0.9903547 | 1.64181 | 1.819678 | 3.577214 | 18.00033 | -10.28252 | 47291 | 1686312.3 | 1883159.8 | 4544540.3 | 6524.838 | 3973.391 | 1807307.4 | 1892275.1 | 4853335.8 | 5.284892e-05 | -1.468299
252.4071 | 273.7583 | 35.9748 | 297.7289 | 58.17051 | 131.7188 | 60.00624 | 0.7115105 | 7.288907 | 2.248174 | 5.142489 | 1.031062 | 1.804823 | 1.885094 | 3.325927 | 19.00261 | -11.24505 | 47191 | 1692986.5 | 1896585.2 | 4588060.8 | 6375.728 | 3807.251 | 1768226.5 | 1877858.0 | 4681894.3 | 6.084934e-05 | -2.532963
259.7071 | 278.2549 | 34.05773 | 316.7025 | 60.06357 | 139.6528 | 62.33953 | 0.7149377 | 7.863258 | 2.520009 | 5.52138 | 1.092371 | 1.946018 | 1.930993 | 3.328377 | 20.00101 | -12.00629 | 47140 | 1758437.4 | 1960502.4 | 4770340.6 | 6587.401 | 3872.526 | 1808304.3 | 1926382.9 | 4778378.6 | 5.17493e-05 | -2.738277