## Sheet1
avgT | avgT_aMean | avgT_aStd | avgT_hMean | avgT_hStd | avgT_vMean | avgT_vStd | e | eT_aMean | eT_aStd | eT_hMean | eT_hStd | eT_vMean | eT_vStd | e_bag | e_n | e_r | numOfWires | quarS_x | quarS_y | quarS_z | s_n | s_n_real | s_x | s_y | s_z | unb | ev | ev_ela | ev_pla | eq | er_from_ev | dev_pla | deq | dev/deq | ratio^4 | p | q | K_phi | D/E | E | dratio | K_p | dev_pla_pred | ev_pla_pred | deq_pred | eq_pred | ds_r_pred | ds_a_pred | s_r_pred | s_a_pred
0.3156436 | 0.4573073 | 0.3267742 | 0.00169805 | 0.004758716 | 0.0001097541 | 0.0002590063 | 0.6664654 | 0 | 0 | 0 | 0 | 0 | 0 | 0 | 0 | 0 | 47684 |  |  |  | 2.703336 | 6.259658 | 2619.85 | 2523.067 | 7177.949 |  | 0 | 0.07505162 | -0.07505162 | 0 | 0 |  |  |  | 22.89469 | 4106.955 | 4606.491 |  |  | 24127.23 |  |  |  | 0 |  | 0
0.445418 | 0.6444316 | 0.4495274 | 0.002515489 | 0.005849154 | 0.0002821643 | 0.000644435 | 0.6655677 | 0.0008101692 | 0.003121869 | 0.001437963 | 0.002994249 | 0.006803101 | 0.01399847 | 0.001858932 | 0.06493132294 | -0.02394558 | 47684 |  |  |  | 6.074053 | 8.796838 | 3663.968 | 3531.472 | 10089.58 |  | 0.05386534 | 0.1365027 | -0.08263732 | 0.04697621 | 0.02139968 | -0.007585697 | 0.04697621 | 0.1614795 | 20.75937 | 5761.674 | 6491.864 | -0.4997213 | -0.1542642 | 77626.17 | 2.003261 | 7.029449 | 2.560536e-05 | 2.560536e-05 | 0.04592746 | 0.04592746 | -3.571155 | -25.10325 | 1108.828 | 10070.96
0.5733323 | 0.8306433 | 0.5741238 | 0.003729173 | 0.008707441 | 0.0004011875 | 0.0008869152 | 0.6653666 | 0.00222504 | 0.005781165 | 0.004294249 | 0.005036111 | 0.01408068 | 0.01971104 | 0.004684062 | 0.1252576 | -0.04983854 | 47684 |  |  |  | 9.438777 | 11.31364 | 4696.528 | 4540.77 | 12980.21 |  | 0.06593183 | 0.1857016 | -0.1197697 | 0.1032804 | 0.00330301 | -0.0371324 | 0.05630416 | 0.6594966 | 19.30563 | 7405.837 | 8361.563 | -0.9226633 | -0.1162388 | 77626.17 | 1.961603 | 6.667202 | -0.02889209 | -0.02886649 | 0.04380931 | 0.08973677 | -3.657052 | -24.3823 | 1658.516 | 13936.29
1.69914 | 2.462954 | 1.747684 | 0.01931379 | 0.02513802 | 0.00730539 | 0.01030271 | 0.6630244 | 0.02369133677 | 0.02454533 | 0.006215189 | 0.06809978 | 0.0281926 | 0.1258008 | 0.02372433 | 0.5702228 | -0.3551573 | 47684 |  |  |  | 39.608 | 33.75291 | 13630.57 | 13296.61 | 38881.17 |  | 0.2064821 | 0.439806 | -0.2333239 | 0.5013954 | -0.07862929 | -0.1135542 | 0.3981151 | 0.2852296 | 14.10267 | 21936.12 | 25417.58 | -0.6575988 | -0.1675759 | 77626.17 | 1.857206 | 5.875432 | -0.1019748 | -0.1308413 | 0.3575184 | 0.4472552 | -30.81776 | -181.0676 | 2200.454 | 17573.9
2.818833 | 4.061789 | 2.643443 | 0.08536787 | 0.102645915 | 0.05658261 | 0.09147404 | 0.6603894 | 0.04582285 | 0.03896432 | 0.002265505 | 0.07053849 | -0.005137817 | 0.1973484 | 0.03474717 | 0.8308209 | -0.464184 | 47684 |  |  |  | 69.77836 | 56.17059 | 22354.28 | 21780.86 | 64821.47 |  | 0.3646024 | 0.5845783 | -0.219976 | 0.7092868 | -0.05080811 | 0.01334796 | 0.2078914 | -0.06420638 | 12.18918 | 36318.87 | 42753.9 | -0.4685695 | -0.2324117 | 77626.17 | 1.7627 | 5.273903 | 0.022055 | -0.1087863 | 0.3435017 | 0.7907569 | -17.95037 | -94.6685 | 7748.363 | 50181.06
5.648681 | 7.925186 | 4.40595 | 0.6585508 | 0.5499719 | 0.4533517 | 0.5683904 | 0.657678 | 0.100999 | 0.06105381 | 0.02931348 | 0.06008018 | -0.02887383 | 0.2617053 | 0.07137363 | 1.28546 | -0.6164274 | 47684 |  |  |  | 145.1874 | 111.9771 | 44000.91 | 42783.03 | 129883.9 |  | 0.5273059 | 0.8152529 | -0.287947 | 1.109691 | -0.115424 | -0.06797101 | 0.4004043 | 0.1697559 | 9.991635 | 72222.6 | 86491.89 | -0.5899689 | -0.2307422 | 77626.17 | 1.686265 | 4.850697 | -0.133861 | -0.2426473 | 0.7885497 | 1.579307 | -39.91772 | -193.6288 | 13658.32 | 81366.5
8.51 | 11.65497 | 5.8398 | 1.712682 | 1.093511 | 1.057208 | 1.13341 | 0.6532234 | 0.1518984 | 0.08202278 | 0.04777574 | 0.05515207 | -0.03804775 | 0.307462 | 0.1063631 | 1.636129 | -0.7320746 | 47684 |  |  |  | 220.6024 | 167.594 | 65677.24 | 63655.2 | 195077 |  | 0.7946165 | 0.9712572 | -0.1766407 | 1.371256 | -0.02344775 | 0.1113063 | 0.2615652 | -0.4255392 | 8.890784 | 108136.5 | 130410.8 | -0.3136618 | -0.3479707 | 77626.17 | 1.623939 | 4.540409 | 0.3623 | 0.1196526 | 0.8513903 | 2.430697 | -25.30464 | -114.8934 | 29395.6 | 157711.1
11.29725 | 15.18312 | 7.082543 | 3.070433 | 1.646809 | 1.7378 | 1.679356 | 0.6514504 | 0.1989028 | 0.1008372 | 0.07060733 | 0.0500421 | -0.03297292 | 0.3248414 | 0.1426722 | 1.929835 | -0.8289051 | 47684 |  |  |  | 296.0166 | 222.9822 | 86747.61 | 83831.68 | 260168.9 |  | 0.9010065 | 1.09107 | -0.190064 | 1.629499 | -0.06391098 | -0.01342327 | 0.258243 | 0.05197921 | 8.190885 | 143582.7 | 174879.3 | -0.5264478 | -0.2869296 | 77626.17 | 1.584853 | 4.359763 | -0.03771397 | 0.08193867 | 0.7255587 | 3.156256 | -29.75615 | -129.7298 | 45864.38 | 232491.5
16.72442 | 21.85783 | 9.285708 | 6.3739 | 2.74221 | 3.182683 | 2.706548 | 0.6475875 | 0.2877842 | 0.1316859 | 0.1144633 | 0.06091749 | -0.03988608 | 0.4081638 | 0.2087085 | 2.429497 | -1.000937 | 47684 |  |  |  | 446.8451 | 333.3584 | 127757.8 | 122900.5 | 389931.6 |  | 1.132809 | 1.274372 | -0.1415629 | 2.051894 | -0.08193981 | 0.04850113 | 0.4223949 | -0.1148242 | 7.302732 | 213530 | 264602.5 | -0.4447043 | -0.3340684 | 77626.17 | 1.545658 | 4.188364 | 0.1625893 | 0.2445279 | 1.415985 | 4.572241 | -50.57616 | -211.8314 | 62564.11 | 305307
27.25245 | 34.36074 | 13.17427 | 14.28485 | 5.017048 | 6.219832 | 4.64102 | 0.6431542 | 0.4533219 | 0.1859224 | 0.2085803 | 0.1058752 | -0.03656299 | 0.528841 | 0.3397361 | 3.248884 | -1.29973 | 47684 |  |  |  | 748.503 | 552.2452 | 207441 | 198345.1 | 647602.8 |  | 1.398841 | 1.532552 | -0.1337107 | 2.782604 | -0.225601 | 0.007852175 | 0.7307098 | -0.01074596 | 6.324346 | 351129.6 | 444709.8 | -0.4946462 | -0.3410198 | 77626.17 | 1.495714 | 3.982906 | 0.0282102 | 0.2727381 | 2.625192 | 7.197433 | -96.0241 | -382.455 | 96427.73 | 447159.9
42.45278 | 51.86967 | 18.35203 | 27.16265 | 8.471224 | 11.00471 | 7.385315 | 0.638524 | 0.6862257 | 0.2552103 | 0.3764205 | 0.1475462 | -0.0182955 | 0.6492080216 | 0.5311813 | 4.256539 | -1.703604 | 47684 |  |  |  | 1200.989 | 876.3336 | 323442 | 306926.8 | 1029706.3 |  | 1.676684 | 1.799816 | -0.1231315 | 3.697644 | -0.4515849 | 0.01057916 | 0.9150397 | -0.01156143 | 5.544819 | 553358.4 | 714521.9 | -0.4942415 | -0.3693159 | 77626.17 | 1.445441 | 3.789423 | 0.04258872 | 0.3153268 | 3.683691 | 10.88112 | -130.1535 | -493.2065 | 165390 | 721855.3
67.19588 | 79.86702 | 26.3055 | 49.8436 | 13.66599 | 19.64845 | 11.85286 | 0.633348 | 1.059942 | 0.3559086 | 0.6587701 | 0.233555 | 0.05597936 | 0.8184668 | 0.8474537 | 5.668513 | -2.338874 | 47684 |  |  |  | 1955.132 | 1405.541 | 513247.9 | 484427.7 | 1655939.8 |  | 1.987281 | 2.1107 | -0.1234192 | 5.006086 | -0.8469754 | -0.0002876688 | 1.308443 | 0.0002198559 | 4.841438 | 884538.5 | 1157101.9 | -0.5001099 | -0.3957902 | 77626.17 | 1.397855 | 3.617471 | -0.001265453 | 0.3140614 | 5.755827 | 16.63695 | -201.0303 | -727.2212 | 270111.3 | 1118723.2
91.21716 | 106.9675 | 33.55668 | 72.50592 | 18.92394 | 28.50627 | 16.20467 | 0.6279488 | 1.421193 | 0.450603 | 0.9511692 | 0.2986148 | 0.166217 | 0.8902909 | 1.159161 | 6.894967 | -2.929849 | 47684 |  |  |  | 2709.282 | 1923.453 | 697967.1842 | 658792 | 2269775.6 |  | 2.311273 | 2.339833 | -0.02856068 | 6.124542 | -1.136211 | 0.09485851 | 1.118456 | -0.08481202 | 4.423268 | 1208844.9 | 1591396.0 | -0.4587599 | -0.4427136 | 77626.17 | 1.359883 | 3.487414 | 0.4637807 | 0.7778421 | 5.468337 | 22.10529 | -181.3188 | -632.3336 | 446997.1 | 1758626.1
119.9773 | 139.331 | 41.66637 | 99.85555 | 25.48312 | 40.1428 | 21.97697 | 0.6258347 | 1.862247 | 0.561904 | 1.302146 | 0.3809744 | 0.2795535 | 1.056731 | 1.53728 | 8.259017 | -3.634228 | 47684 |  |  |  | 3614.249 | 2525.529 | 919408.1 | 870001.3 | 2990459.1 |  | 2.438135 | 2.558527 | -0.1203928 | 7.446306 | -1.691374 | -0.09183213 | 1.321764 | 0.06947697 | 4.083769 | 1593289.5 | 2095754.4 | -0.5355621 | -0.4230032 | 77626.17 | 1.331423 | 3.393817 | -0.4323985 | 0.3454436 | 6.223622 | 28.32891 | -227.0593 | -770.5977 | 624251.6 | 2376806.9
233.1939 | 267.2971 | 70.75462 | 209.5366 | 47.91333 | 91.17454 | 46.25964 | 0.6208117 | 3.713305 | 1.010313 | 2.769018 | 0.6853624 | 0.9525592 | 1.316856 | 3.122366 | 13.16134 | -6.310354 | 47684 |  |  |  | 7234.137 | 4788.848 | 1794306.3 | 1733491.1 | 5704640.5 |  | 2.739552 | 3.147999 | -0.4084477 | 12.24816 | -3.84112 | -0.2880549 | 4.801853 | 0.05998829 | 3.375816 | 3077479.314 | 3940741.8 | -0.5306061 | -0.4597624 | 77626.17 | 1.284552 | 3.246444 | -1.371641 | -1.026197 | 22.86514 | 51.19405 | -891.1494 | -2893.067 | 837412.6 | 3100367.8
235.1102 | 269.4278 | 71.35396 | 211.2352 | 48.36874 | 92.42099 | 46.8394 | 0.6199125 | 3.74447 | 1.019846 | 2.791211 | 0.694204 | 0.9700587 | 1.31984 | 3.149582 | 13.29204 | -6.360583 | 47684 |  |  |  | 7413.852 | 4901.827 | 1835053.9 | 1774461.7 | 5840103.8 |  | 2.793508 | 3.170725 | -0.3772166 | 12.36087 | -3.852512 | 0.03123113 | 0.1127125 | -0.2770867 | 3.353192 | 3149873.1 | 4035346.0 | -0.3731709 | -0.5951003 | 77626.17 | 1.256423 | 3.161802 | 0.3095526 | -0.7166446 | 1.117169 | 52.31122 | -21.22485 | -67.10879 | 1686965.8 | 5858396.8
238.3598 | 273.0505 | 71.96969 | 214.4589 | 48.89728 | 94.07821 | 47.53786 | 0.6197557 | 3.798768 | 1.030238 | 2.83487 | 0.7058171 | 0.9959494 | 1.313847 | 3.19728 | 13.42361 | -6.433624 | 47684 |  |  |  | 7520.204 | 4965.183 | 1859363.3 | 1798895.8 | 5915711.1 |  | 2.802917 | 3.183564 | -0.3806463 | 12.4893 | -3.908886 | -0.0034297 | 0.1284301 | 0.02670479 | 3.340538 | 3191323.4 | 4086581.5 | -0.5134723 | -0.4936608 | 77626.17 | 1.254777 | 3.156934 | -0.01650994 | -0.7331545 | 0.6182387 | 52.92946 | -25.04595 | -79.06841 | 1729036.7 | 5991416.8
240.9854 | 275.9989 | 72.59475 | 217.0636 | 49.3875 | 95.53789 | 48.14239 | 0.6194273 | 3.843332 | 1.040483 | 2.87016 | 0.7157505 | 1.017831 | 1.311143 | 3.2357 | 13.55474 | -6.493573 | 47684 |  |  |  | 7651.487 | 5042.448 | 1891472.3 | 1831215.4 | 6010194.7 |  | 2.822625 | 3.199792 | -0.3771676 | 12.61387 | -3.954747 | 0.003478709 | 0.1245667 | -0.02792647 | 3.324672 | 3244294.1 | 4148850.9 | -0.4861655 | -0.5120419 | 77626.17 | 1.253437 | 3.152978 | 0.02207818 | -0.7110764 | 0.7905825 | 53.72004 | -24.29539 | -76.60283 | 1753150.8 | 6067543.4
244.6152 | 280.1799 | 73.40657 | 220.5554 | 49.9119 | 97.49337 | 49.03746 | 0.6195461 | 3.906304 | 1.054694 | 2.917516 | 0.7277904 | 1.047775 | 1.306762 | 3.289155 | 13.68552 | -6.574966 | 47684 |  |  |  | 7735.129 | 5089.969 | 1910349.626 | 1849696.3 | 6068038.515 |  | 2.815494 | 3.209421 | -0.3939269 | 12.74702 | -4.027267 | -0.01675934 | 0.133156 | 0.1258624 | 3.315326 | 3276028.1 | 4188015.6 | -0.565687 | -0.4657819 | 77626.17 | 1.252252 | 3.149484 | -0.05937383 | -0.7704502 | 0.4717361 | 54.19178 | -26.0924 | -82.1776 | 1783987.9 | 6164772.3
247.639 | 283.5629 | 74.15508 | 223.4839 | 50.4239 | 99.02986 | 49.68261 | 0.61937 | 3.957764 | 1.067576 | 2.957621 | 0.7382514 | 1.071547 | 1.302981 | 3.33405 | 13.81598 | -6.646529 | 47684 |  |  |  | 7841.873 | 5152.93 | 1936072.9 | 1876202.8 | 6143803.1 |  | 2.826062 | 3.222258 | -0.3961959 | 12.87396 | -4.081929 | -0.002268937 | 0.1269372 | 0.01787449 | 3.302943 | 3318692.9 | 4237665.2 | -0.5089908 | -0.4994381 | 77626.17 | 1.251225 | 3.146461 | -0.01133134 | -0.7817815 | 0.6339394 | 54.82572 | -24.89966 | -78.34579 | 1802476.8 | 6223002.7
250.8069 | 287.0888 | 74.79384 | 226.6702 | 50.97497 | 100.7309 | 50.38179 | 0.6192661 | 4.011348 | 1.079 | 3.001516 | 0.7487811 | 1.098044 | 1.300233 | 3.381144 | 13.94611 | -6.719247 | 47684 |  |  |  | 7941.596 | 5213.949 | 1959801.0 | 1900670.5 | 6213293.9 |  | 2.832296 | 3.233954 | -0.4016586 | 13.00201 | -4.14076 | -0.005462721 | 0.1280521 | 0.04266015 | 3.291738 | 3357921.8 | 4283058.1 | -0.5216378 | -0.4926551 | 77626.17 | 1.250109 | 3.143179 | -0.02481919 | -0.8066007 | 0.5817887 | 55.40751 | -25.18181 | -79.15091 | 1827346.9 | 6301255.6
253.9067 | 290.6678 | 75.51803 | 229.7269 | 51.45596 | 102.4805 | 51.13084 | 0.6194806 | 4.066143 | 1.091641 | 3.043876 | 0.7580371 | 1.122576 | 1.304648 | 3.427106 | 14.07593 | -6.789426 | 47684 |  |  |  | 8044.613 | 5274.217 | 1984925.8 | 1925213.6 | 6286130.7 |  | 2.819428 | 3.246023 | -0.4265947 | 13.13612 | -4.218535 | -0.02493609 | 0.1341037 | 0.1859464 | 3.280251 | 3398756.7 | 4331061.0 | -0.5991166 | -0.4508102 | 77626.17 | 1.249032 | 3.140015 | -0.1126735 | -0.9192742 | 0.6059462 | 56.01346 | -26.37334 | -82.81268 | 1850227.7 | 6373174.4
257.0081 | 294.1172 | 76.09308 | 232.6858 | 52.04506 | 104.0415 | 51.76046 | 0.6197611 | 4.119042 | 1.102289 | 3.085822 | 0.7675881 | 1.144066 | 1.3093 | 3.473484 | 14.20542 | -6.86187 | 47684 |  |  |  | 8150.465 | 5328.125 | 2008421.1 | 1950288.5 | 6359756.6 |  | 2.802596 | 3.257954 | -0.4553583 | 13.27122 | -4.300116 | -0.02876366 | 0.1351068 | 0.2128957 | 3.268969 | 3439488.7 | 4380401.7 | -0.614579 | -0.4439462 | 77626.17 | 1.247949 | 3.136838 | -0.1286916 | -1.047966 | 0.6044819 | 56.61794 | -26.58431 | -83.39067 | 1874061.1 | 6448011.4
260.1434 | 297.6833 | 76.72623 | 235.8325 | 52.51545 | 105.5652 | 52.40061 | 0.6198398 | 4.174032 | 1.113767 | 3.130306 | 0.7755821752 | 1.165759 | 1.312042 | 3.520481 | 14.33461 | -6.93395 | 47684 |  |  |  | 8254.308 | 5393.11 | 2032687.1 | 1974045.3 | 6432794.8 |  | 2.79787 | 3.269672 | -0.471802 | 13.40198 | -4.369433 | -0.01644369 | 0.1307594 | 0.1257553 | 3.25796 | 3479842.4 | 4429428.6 | -0.5656287 | -0.470043 | 77626.17 | 1.246886 | 3.133722 | -0.07498741 | -1.122953 | 0.5962962 | 57.21423 | -25.85549 | -81.02392 | 1897850.0 | 6522633.5
263.1729 | 301.0414 | 77.2991 | 238.8021 | 53.1151 | 107.1391 | 53.02939 | 0.619827 | 4.225754 | 1.124788 | 3.173343 | 0.7837749 | 1.188786 | 1.312345 | 3.56623 | 14.46347 | -7.003377 | 47684 |  |  |  | 8362.108 | 5458.202 | 2057452.2 | 1999378.7 | 6508388.7 |  | 2.798638 | 3.281732 | -0.4830942 | 13.53059 | -4.433096 | -0.01129223 | 0.1286054 | 0.08780525 | 3.246703 | 3521739.9 | 4479973.3 | -0.5452263 | -0.4823369 | 77626.17 | 1.245821 | 3.130606 | -0.05427454 | -1.177228 | 0.6181241 | 57.83236 | -25.48553 | -79.78517 | 1921431.9 | 6596532.7
266.2321 | 304.5415 | 77.90843 | 241.7793 | 53.68594 | 108.6786 | 53.66102 | 0.6199064 | 4.280446 | 1.136515 | 3.216274 | 0.7920302 | 1.211178 | 1.312877 | 3.612479 | 14.59204 | -7.073072 | 47684 |  |  |  | 8463.377 | 5514.414 | 2082590.9 | 2023381.2 | 6579018.2 |  | 2.793878 | 3.293126 | -0.4992486 | 13.66074 | -4.502141 | -0.01615433 | 0.1301561 | 0.1241151 | 3.236136 | 3561663.4 | 4526032.1 | -0.5647358 | -0.4722116 | 77626.17 | 1.244775 | 3.127548 | -0.07304576 | -1.250274 | 0.5885325 | 58.42089 | -25.82883 | -80.78092 | 1945930.1 | 6673227.0
269.1983 | 307.9128 | 78.57856 | 244.4682 | 54.50674 | 110.3055 | 54.31323 | 0.6199265 | 4.333402 | 1.148244 | 3.254193 | 0.8056412 | 1.234337 | 1.317788 | 3.657768 | 14.72033 | -7.145879 | 47684 |  |  |  | 8566.486 | 5564.896 | 2107889.1 | 2048565.7 | 6650109.5 |  | 2.792667 | 3.304596 | -0.5119286 | 13.78944 | -4.567496 | -0.01268001 | 0.1286933 | 0.09852884 | 3.225565 | 3602188.1 | 4571882.2 | -0.5509374 | -0.4807566 | 77626.17 | 1.243759 | 3.124582 | -0.05877367 | -1.309047 | 0.5965123 | 59.0174 | -25.59109 | -79.96146 | 1969288.6 | 6746281.9
272.3145 | 311.1896 | 79.06447 | 247.6629 | 55.02392 | 111.7207 | 54.90787 | 0.6201005 | 4.384944 | 1.158121 | 3.299288 | 0.8149171 | 1.256943 | 1.313201 | 3.705495 | 14.8483 | -7.215954 | 47684 |  |  |  | 8666.185 | 5626.328 | 2130232.1 | 2073160.6 | 6718114.5 |  | 2.78223 | 3.315352 | -0.5331221 | 13.92089 | -4.641921 | -0.02119353 | 0.1314536 | 0.1612245 | 3.215711 | 3640502.4 | 4616418.1 | -0.5851905 | -0.4627699 | 77626.17 | 1.242775 | 3.121713 | -0.09094691 | -1.399994 | 0.5641011 | 59.5815 | -26.14885 | -81.6292 | 1993011.7 | 6820406.9
275.3482 | 314.784 | 79.8008 | 250.6552 | 55.54424 | 113.3391 | 55.5853 | 0.620142 | 4.44195 | 1.172037 | 3.342199 | 0.822761 | 1.281055 | 1.313363 | 3.752156 | 14.97595 | -7.290546 | 47684 |  |  |  | 8765.83 | 5687.915 | 2155454.9 | 2095812.9 | 6786779.1 |  | 2.779738 | 3.326173 | -0.5464349 | 14.04937 | -4.708235 | -0.01331281 | 0.1284746 | 0.1036222 | 3.205855 | 3679348.9 | 4661145.2 | -0.5536647 | -0.4807857 | 77626.17 | 1.241824 | 3.11894 | -0.05912561 | -1.45912 | 0.5705885 | 60.15209 | -25.63053 | -79.9401 | 2015454.5 | 6890467.0
278.3926 | 318.0074 | 80.22119 | 253.7667 | 56.07702 | 114.8175 | 56.15217 | 0.6202507 | 4.493312 | 1.181151 | 3.386976 | 0.8301392 | 1.302087 | 1.317256 | 3.798913 | 15.10331 | -7.356634 | 47684 |  |  |  | 8867.021 | 5745.141 | 2178634.7 | 2121082.7 | 6856892.8 |  | 2.773215 | 3.337095 | -0.5638794 | 14.17891 | -4.778441 | -0.01744445 | 0.1295418 | 0.1346628 | 3.195965 | 3718870.0 | 4707034.1 | -0.5704958 | -0.4721674 | 77626.17 | 1.240868 | 3.116159 | -0.07812907 | -1.537249 | 0.5801832 | 60.73227 | -25.87146 | -80.61957 | 2038220.7 | 6961473.2
281.3915 | 321.5139 | 80.8425 | 256.772 | 56.6091 | 116.4965 | 56.82768 | 0.6201717 | 4.549542 | 1.193473 | 3.430488 | 0.8371544 | 1.325289 | 1.323062 | 3.84551 | 15.23041 | -7.433758 | 47684 |  |  |  | 8964.972 | 5800.63 | 2203086.2 | 2144896.2 | 6923062.3 |  | 2.777953 | 3.347556 | -0.5696026 | 14.30442 | -4.837251 | -0.005723248 | 0.1255164 | 0.04559763 | 3.186546 | 3757014.9 | 4749071.1 | -0.5231507 | -0.5004041 | 77626.17 | 1.239931 | 3.113436 | -0.02549482 | -1.562744 | 0.5591261 | 61.2914 | -25.11913 | -78.20681 | 2061395.7 | 7033690.3
284.4426 | 324.8723 | 81.37798 | 259.9008 | 57.14662 | 118.0496 | 57.39141 | 0.620188 | 4.60319 | 1.204084 | 3.47587 | 0.8441826 | 1.347351 | 1.326399 | 3.892849 | 15.35725 | -7.504556 | 47684 |  |  |  | 9067.978 | 5852.339 | 2226514.6 | 2169013.0 | 6993502.1 |  | 2.776979 | 3.358259 | -0.5812802 | 14.4316 | -4.901649 | -0.01167762 | 0.1271712 | 0.091826 | 3.176964 | 3796343.2 | 4795738.4 | -0.5473627 | -0.4867249 | 77626.17 | 1.239007 | 3.110754 | -0.05287031 | -1.615614 | 0.5757663 | 61.86717 | -25.49499 | -79.30863 | 2083774.5 | 7103365.3
287.4879 | 328.2907 | 81.80216 | 263.057 | 57.65424 | 119.3312 | 57.91085 | 0.6201202 | 4.658412 | 1.214065 | 3.521722 | 0.8509351 | 1.365188 | 1.331061 | 3.940264 | 15.4839 | -7.57633 | 47684 |  |  |  | 9170.371 | 5911.683 | 2250020.807 | 2192701.8 | 7062872.3 |  | 2.781047 | 3.368753 | -0.587706 | 14.55688 | -4.960902 | -0.006425716 | 0.1252878 | 0.05128766 | 3.167622 | 3835198.3 | 4841511.0 | -0.5260899 | -0.5001897 | 77626.17 | 1.238085 | 3.108079 | -0.02914607 | -1.64476 | 0.5682862 | 62.43545 | -25.15491 | -78.18343 | 2106860.5 | 7175180.3
290.3384 | 331.3588 | 82.32867 | 265.8776 | 58.23472 | 120.9052823 | 58.55912 | 0.6200436 | 4.708575 | 1.225257 | 3.562921 | 0.8587373 | 1.386885 | 1.337141 | 3.985162 | 15.61038 | -7.647415 | 47684 |  |  |  | 9271.318 | 5970.965 | 2275034.1 | 2218717.6 | 7131703.3 |  | 2.785642 | 3.379463 | -0.5938204 | 14.68183 | -5.019545 | -0.006114425 | 0.1249446 | 0.04893709 | 3.158143 | 3875151.7 | 4884827.5 | -0.5248743 | -0.5017286 | 77626.17 | 1.237166 | 3.105415 | -0.02856687 | -1.673327 | 0.5837468 | 63.0192 | -25.12506 | -78.02373 | 2129680.3 | 7246106.0
293.362 | 334.8376 | 82.90482 | 268.9894 | 58.78739 | 122.4354 | 59.15538 | 0.6200321 | 4.765715 | 1.237904 | 3.607566 | 0.867121 | 1.408305 | 1.341367 | 4.032588 | 15.7366 | -7.719694 | 47684 |  |  |  | 9369.56 | 6025.518 | 2299037.6 | 2241039.9 | 7197203.3 |  | 2.786332 | 3.389381 | -0.6030488 | 14.80782 | -5.081969 | -0.009228411 | 0.1259964 | 0.07324347 | 3.149411 | 3912426.9 | 4927164.5 | -0.5375382 | -0.4948073 | 77626.17 | 1.236275 | 3.102835 | -0.03984279 | -1.71317 | 0.5439773 | 63.56318 | -25.37915 | -78.74731 | 2153157.1 | 7319011.4
296.2825 | 337.9476 | 83.35363 | 271.9098 | 59.30347 | 124.0456 | 59.99681 | 0.6199597 | 4.816345 | 1.248239 | 3.650284 | 0.873766 | 1.429466 | 1.350974 | 4.078326 | 15.86267 | -7.792011 | 47684 |  |  |  | 9465.976 | 6079.104 | 2323278.7 | 2267135.5 | 7261691.8 |  | 2.790676 | 3.399493 | -0.6088165 | 14.93244 | -5.140656 | -0.005767708 | 0.1246156 | 0.04628399 | 3.140557 | 3950702.0 | 4966484.7 | -0.5235046 | -0.5040946 | 77626.17 | 1.235412 | 3.100341 | -0.02583156 | -1.739001 | 0.5581102 | 64.12129 | -25.13395 | -77.92381 | 2175071.7 | 7387009.0
299.4734 | 341.5367 | 83.81019 | 275.2981 | 59.90015 | 125.3614 | 60.52987 | 0.6200666 | 4.875981 | 1.259638 | 3.698988 | 0.8824365 | 1.448508 | 1.354742 | 4.128837 | 15.9885 | -7.862499 | 47684 |  |  |  | 9556.988 | 6130.955 | 2344072.0 | 2287608.1 | 7321747.9 |  | 2.784265 | 3.408355 | -0.6240905 | 15.06041 | -5.209983 | -0.01527395 | 0.1279671 | 0.1193584 | 3.132835 | 3984476.0 | 5005907.9 | -0.562152 | -0.4818833 | 77626.17 | 1.234597 | 3.097988 | -0.05874306 | -1.797744 | 0.4921569 | 64.61344 | -25.83867 | -80.04787 | 2197584.3 | 7456805.6
302.3087 | 344.5564 | 84.15847 | 278.1766 | 60.37833 | 126.7532 | 61.18267 | 0.6199758 | 4.929925 | 1.271764 | 3.740325 | 0.8895987 | 1.466213 | 1.363721 | 4.171111 | 16.11407 | -7.936841 | 47683 |  |  |  | 9654.852 | 6182.409 | 2367994.7 | 2312852.8 | 7387526.5 |  | 2.78971 | 3.418343 | -0.6286326 | 15.18416 | -5.267323 | -0.004542118 | 0.1237565 | 0.03670206 | 3.124176 | 4022791.3 | 5047102.7 | -0.5185783 | -0.5085916 | 77626.17 | 1.233791 | 3.095658 | -0.02046955 | -1.818214 | 0.5577219 | 65.17117 | -25.02728 | -77.47591 | 2217460.0 | 7518380.5
305.2751 | 347.9658 | 84.64419 | 281.4214 | 60.89385 | 128.2251 | 61.66999 | 0.6200013 | 4.992799581 | 1.287843 | 3.78746 | 0.8966809 | 1.486564 | 1.368914 | 4.215999 | 16.23945 | -8.007155 | 47682 |  |  |  | 9747.598 | 6231.059 | 2392595.5 | 2333749.7 | 7448746.1 |  | 2.788178 | 3.427552 | -0.6393741 | 15.31006 | -5.331549 | -0.01074153 | 0.1258975 | 0.0853196 | 3.116232 | 4058363.8 | 5085573.5 | -0.5439086 | -0.493811 | 77626.17 | 1.232971 | 3.093296 | -0.04412556 | -1.862339 | 0.5171796 | 65.68835 | -25.50244 | -78.88661 | 2240017.2 | 7588209.8
308.1006 | 351.1478 | 85.09252 | 284.2888 | 61.44743 | 129.7369 | 62.2905 | 0.6199186 | 5.046902 | 1.298952 | 3.829364 | 0.9038317 | 1.505321 | 1.381508 | 4.261302307 | 16.3647 | -8.076933 | 47682 |  |  |  | 9847.708 | 6280.751 | 2417078.1 | 2359111.3 | 7515559.7 |  | 2.793144 | 3.437552 | -0.6444081 | 15.43365 | -5.389207 | -0.005034006 | 0.1235922 | 0.04073078 | 3.107649 | 4097249.7 | 5127465.1 | -0.5206457 | -0.5087296 | 77626.17 | 1.232154 | 3.090942 | -0.02300951 | -1.885349 | 0.5649171 | 66.25326 | -25.06639 | -77.47873 | 2260970.1 | 7653023.5
311.1045 | 354.4881 | 85.5249 | 287.3575 | 61.94741 | 131.3117 | 62.95739 | 0.6199127 | 5.102778 | 1.309731 | 3.873871 | 0.9108589 | 1.525086 | 1.394501 | 4.309227 | 16.48979 | -8.150725 | 47682 |  |  |  | 9947.714 | 6335.56 | 2438519.4 | 2382659.9 | 7581687.5 |  | 2.7935 | 3.447011 | -0.6535116 | 15.55862 | -5.451396 | -0.009103503 | 0.124971 | 0.07284491 | 3.099572 | 4134288.9 | 5171097.8 | -0.5373289 | -0.4991533 | 77626.17 | 1.231329 | 3.088566 | -0.03915166 | -1.924501 | 0.537466 | 66.79073 | -25.38728 | -78.41028 | 2283884.6 | 7723850.8
313.9619 | 357.592 | 85.82386 | 290.3418 | 62.46628 | 132.8676 | 63.57786947 | 0.6198532 | 5.155729 | 1.319658 | 3.917015 | 0.9182571 | 1.546643 | 1.40144 | 4.355249 | 16.61479 | -8.218199 | 47682 |  |  |  | 10047.22 | 6391.002 | 2462432.9 | 2408517.3 | 7647630.5 |  | 2.797069 | 3.456796 | -0.6597268 | 15.68243 | -5.510325 | -0.00621521 | 0.1238064 | 0.05020103 | 3.091259 | 4172860.2 | 5212155.4 | -0.5255277 | -0.5071101 | 77626.17 | 1.230515 | 3.086226 | -0.02807344 | -1.952574 | 0.5592203 | 67.34995 | -25.18375 | -77.72274 | 2305721.5 | 7791295.7
316.9831 | 361.1245 | 86.35484 | 293.4309 | 62.94158 | 134.4467 | 64.18138 | 0.6199059 | 5.215267 | 1.333026 | 3.961853 | 0.9250185 | 1.56945 | 1.405856 | 4.404058 | 16.73964 | -8.293339 | 47682 |  |  |  | 10144.54 | 6450.905 | 2485351.6 | 2430210.1 | 7711828.7 |  | 2.793907 | 3.465935 | -0.6720287 | 15.80833 | -5.575911 | -0.01230185 | 0.1259025 | 0.09770934 | 3.083532 | 4209130.1 | 5254047.9 | -0.5504994 | -0.4926664 | 77626.17 | 1.229717 | 3.083934 | -0.05133765 | -2.003912 | 0.5254118 | 67.87536 | -25.6432 | -79.08193 | 2328471.5 | 7861507.4
319.9882 | 364.4644 | 86.75236 | 296.4566 | 63.52322 | 136.0844 | 64.79294 | 0.6199575 | 5.273065 | 1.34413 | 4.006099 | 0.9330976 | 1.587481 | 1.423511 | 4.452793 | 16.86445 | -8.366916 | 47682 |  |  |  | 10235.66 | 6491.222198 | 2506881.0 | 2453691.1 | 7770907.4 |  | 2.790811 | 3.474624 | -0.6838128 | 15.93418 | -5.641414 | -0.01178415 | 0.1258465 | 0.09363905 | 3.076219 | 4243826.5 | 5290621.4 | -0.548328 | -0.4945823 | 77626.17 | 1.228968 | 3.081783 | -0.04702193 | -2.050934 | 0.5021616 | 68.37752 | -25.66591 | -79.09675 | 2349874.1 | 7927511.7
322.8386 | 367.5513 | 87.03473 | 299.4883 | 64.02066 | 137.5945 | 65.30583 | 0.619933 | 5.32614 | 1.35384 | 4.050012 | 0.9398961 | 1.606975 | 1.433392 | 4.499176 | 16.98939 | -8.436407 | 47682 |  |  |  | 10334.56 | 6545.026 | 2531182.3 | 2478987.0 | 7836447.8 |  | 2.792281 | 3.484175 | -0.6918935 | 16.05863 | -5.702416 | -0.008080713 | 0.1244536 | 0.06492952 | 3.068221 | 4282205.7 | 5331363.1 | -0.5331829 | -0.5043847 | 77626.17 | 1.228204 | 3.07959 | -0.0360294 | -2.086963 | 0.5549002 | 68.93242 | -25.41857 | -78.27877 | 2370357.2 | 7990636.0
325.7595 | 370.7119 | 87.30741 | 302.61 | 64.53707 | 139.2307 | 65.92566 | 0.6199467 | 5.385011 | 1.366169 | 4.09591 | 0.9462903 | 1.627504 | 1.446728608 | 4.544862578 | 17.11427 | -8.508908 | 47681 |  |  |  | 10418.31 | 6592.039 | 2553894.2 | 2501321.7 | 7888893.2 |  | 2.791455 | 3.492212 | -0.700757 | 16.18378 | -5.765678 | -0.008863509 | 0.1251482 | 0.07082409 | 3.061519 | 4314703.0 | 5361285.2 | -0.5362683 | -0.5031297 | 77626.17 | 1.227469 | 3.077484 | -0.03324891 | -2.120212 | 0.4694576 | 69.40188 | -25.59287 | -78.76166 | 2393023.7 | 8060439.7
328.4889 | 373.4821 | 87.53463 | 305.5837 | 65.02478 | 140.8913 | 66.51606 | 0.6199473 | 5.43886 | 1.377365 | 4.139404 | 0.9522543 | 1.648547 | 1.460341 | 4.588123 | 17.23903 | -8.579366 | 47680 |  |  |  | 10503.05 | 6640.514 | 2577824.9 | 2525973.4 | 7943909.3 |  | 2.791422 | 3.500704 | -0.7092811 | 16.30856 | -5.828093 | -0.008524089 | 0.1247762 | 0.06831503 | 3.05447 | 4349235.9 | 5392010.1 | -0.5349535 | -0.504535 | 77626.17 | 1.226779 | 3.075511 | -0.03405244 | -2.154264 | 0.4984619 | 69.90034 | -25.5472 | -78.57068 | 2412224.6 | 8119530.2
331.3281 | 376.7101 | 88.0178 | 308.6513 | 65.52117 | 142.5091 | 67.25029 | 0.6200123 | 5.496115 | 1.390229 | 4.184816 | 0.9577167 | 1.670034 | 1.47213 | 4.633372 | 17.36364 | -8.651598 | 47679 |  |  |  | 10585.14 | 6681.697 | 2599721.5 | 2547656.9 | 7996385.2 |  | 2.787521 | 3.508533 | -0.7210115 | 16.43446 | -5.894297 | -0.01173038 | 0.1259054 | 0.09316818 | 3.047997 | 4381254.5 | 5422696.0 | -0.5480772 | -0.4971716 | 77626.17 | 1.226101 | 3.073569 | -0.04303224 | -2.197297 | 0.461877 | 70.36222 | -25.80473 | -79.31263 | 2432635.8 | 8182305.1
334.1742814 | 379.7848 | 88.43805 | 311.6567 | 66.02662 | 144.2047 | 67.89654 | 0.6200815 | 5.5502 | 1.402195 | 4.22909 | 0.9633965 | 1.692887 | 1.482448 | 4.680702 | 17.48813 | -8.720737 | 47679 |  |  |  | 10680.96 | 6734.603 | 2621744.5 | 2571464.5 | 8057369.9 |  | 2.783368 | 3.517189 | -0.7338207 | 16.56034 | -5.960695 | -0.01280922 | 0.125875 | 0.1017615 | 3.040871 | 4416859.6 | 5460765.4 | -0.5526672 | -0.4950285 | 77626.17 | 1.225417 | 3.071614 | -0.05223066 | -2.249527 | 0.5132655 | 70.87549 | -25.82583 | -79.32699 | 2451568.4 | 8240495.8
336.3996 | 382.7041 | 88.71142 | 314.7357 | 66.50022 | 145.7932 | 68.517 | 0.6220383 | 5.610316 | 1.417511 | 4.274218 | 0.9690081 | 1.713733 | 1.493256 | 4.704436 | 17.6125 | -8.792283 | 47672 |  |  |  | 10735.45 | 6751.745 | 2643822.0 | 2594857.1 | 8087313.8 |  | 2.665947 | 3.52327 | -0.8573231 | 16.72386 | -6.140306 | -0.1235024 | 0.163518 | 0.7552832 | 3.035884 | 4441997.6 | 5467974.2 | -1.004707 | -0.3218194 | 77626.17 | 1.224808 | 3.069873 | -0.2991123 | -2.54864 | 0.3960267 | 71.27151 | -30.70901 | -94.27275 | 2472624.9 | 8305173.4
339.1758 | 385.5959 | 88.74385 | 317.954 | 66.9925 | 147.4115 | 69.02599 | 0.6225296 | 5.669649 | 1.426834 | 4.321277 | 0.9754403 | 1.733248 | 1.508483 | 4.744507 | 17.73675 | -8.868664 | 47669 |  |  |  | 10800.6 | 6789.209 | 2659738.5 | 2616381.6 | 8126921.7 |  | 2.636463 | 3.529456 | -0.8929931 | 16.85792 | -6.23191 | -0.03566994 | 0.1340686 | 0.2660574 | 3.030826 | 4467680.6 | 5488861.6 | -0.6459746 | -0.4462404 | 77626.17 | 1.224301 | 3.068427 | -0.09916969 | -2.647809 | 0.3727379 | 71.64425 | -27.33932 | -83.88869 | 2487503.2 | 8350847.9
342.0774 | 388.834 | 89.20068 | 320.9789 | 67.50696 | 148.9117 | 69.54503 | 0.6229006 | 5.726879 | 1.439548 | 4.36573 | 0.9818438 | 1.750671 | 1.526379 | 4.789986 | 17.86082 | -8.943249 | 47668 |  |  |  | 10894.77 | 6839.546 | 2679461.4 | 2637898.2 | 8188311.4 |  | 2.6142 | 3.537656 | -0.9234559 | 16.98942 | -6.316212 | -0.0304628 | 0.1314983 | 0.2316592 | 3.024148 | 4501890.3 | 5529631.6 | -0.6255224 | -0.4567227 | 77626.17 | 1.223708 | 3.066735 | -0.1146463 | -2.762455 | 0.4948919 | 72.13914 | -26.91052 | -82.52746 | 2502705.4 | 8397494.7
344.1154 | 391.907 | 89.41096 | 324.0619 | 67.99403 | 150.5307 | 70.26709 | 0.6291007 | 5.786225 | 1.452031 | 4.411156 | 0.9879453 | 1.769651 | 1.544844 | 4.810951 | 17.98474 | -9.017733 | 47661 |  |  |  | 10950.32 | 6864.609 | 2701473.9 | 2659839.0 | 8218450.9 |  | 2.242149 | 3.543546 | -1.301397 | 17.23735 | -6.750219 | -0.3779415 | 0.2479302 | 1.524386 | 3.019367 | 4526588.0 | 5537794.5 | -2.049579 | -0.178178 | 77626.17 | 1.223129 | 3.065084 | -0.7996073 | -3.562063 | 0.5245438 | 72.66369 | -34.57067 | -105.962 | 2522953.2 | 8459589.5
346.0386 | 393.6888 | 88.65235 | 327.1448 | 68.5049 | 152.2034 | 70.85806 | 0.6298509 | 5.835959 | 1.456573 | 4.456911 | 0.9940514 | 1.791504 | 1.558875 | 4.825604 | 18.10851 | -9.103318 | 47652 |  |  |  | 10997.57 | 6878.195 | 2714459.2 | 2685019.1 | 8240330.5 |  | 2.197136 | 3.548303 | -1.351167 | 17.37613 | -6.857118 | -0.04976975 | 0.1387756 | 0.3586348 | 3.015517 | 4546602.9 | 5540591.3 | -0.7036645 | -0.4212956 | 77626.17 | 1.222692 | 3.063839 | -0.1049424 | -3.667005 | 0.2926162 | 72.9563 | -28.11777 | -86.14834 | 2537587.8 | 8504445.9
345.2992 | 396.0461 | 88.42382 | 330.4357 | 69.05583 | 153.8784 | 71.4144 | 0.633826 | 5.904964 | 1.469913 | 4.507268 | 1.000423 | 1.815568 | 1.566561 | 4.753466 | 18.23218 | -9.237605 | 47620 |  |  |  | 10835.14 | 6760.621 | 2719417.8 | 2686429.4 | 8108161.1 |  | 1.958598 | 3.53832 | -1.579722 | 17.57932 | -7.157493 | -0.2285549 | 0.2031872 | 1.124849 | 3.023608 | 4504669.4 | 5405237.6 | -1.399806 | -0.2470173 | 77626.17 | 1.222906 | 3.064449 | 0.8327138 | -2.834291 | -0.7402896 | 72.21601 | -34.08905 | -104.4642 | 2549439.4 | 8540757.3
344.1064 | 396.0447 | 86.92899 | 333.9491 | 69.48377 | 155.9862 | 72.22372 | 0.6474111 | 5.976916 | 1.492064 | 4.56228 | 1.006259 | 1.845092 | 1.578943 | 4.659042 | 18.35599 | -9.423352 | 47583 |  |  |  | 10583.05 | 6580.295 | 2681683.9 | 2671188.7 | 7908041.3 |  | 1.143391 | 3.518024 | -2.374633 | 17.97486 | -8.034605 | -0.7949107 | 0.3955469 | 2.00965 | 3.040185 | 4420304.6 | 5231605.0 | -3.543848 | -0.1084781 | 77626.17 | 1.224151 | 3.067997 | 5.093823 | 2.259532 | -2.534682 | 69.68133 | -38.96643 | -119.5489 | 2524594.6 | 8464621.5
341.942 | 391.2573 | 83.17389 | 338.0372 | 70.03132 | 157.5012 | 72.82775 | 0.6520014 | 6.035996 | 1.517361 | 4.626838 | 1.011683 | 1.86807 | 1.583596 | 4.535491 | 18.47993 | -9.608119 | 47539 |  |  |  | 10326.63 | 6386.791 | 2644143.9 | 2651190.4 | 7690327.3 |  | 0.8679427 | 3.495624 | -2.627681 | 18.19061 | -8.372021 | -0.2530483 | 0.21575 | 1.172877 | 3.058683 | 4328553.9 | 5042660.2 | -1.462889 | -0.237067 | 77626.17 | 1.225916 | 3.073041 | 1.940654 | 4.200186 | -1.65461 | 68.02672 | -35.3743 | -108.7067 | 2474658.5 | 8311417.4
334.3148 | 383.8265 | 74.60332 | 342.4876 | 70.54957 | 159.1816 | 73.53606 | 0.6569525 | 6.134433 | 1.565816 | 4.696927 | 1.017587 | 1.891928 | 1.593615 | 4.233419 | 18.60384 | -9.847548 | 47451 |  |  |  | 9855.624 | 6068.773 | 2598916.9 | 2612030.9 | 7333494.1 |  | 0.5708437 | 3.458973 | -2.888129 | 18.41356 | -8.731076 | -0.2604484 | 0.2229451 | 1.168218 | 3.089414 | 4181480.7 | 4728020.2 | -1.456624 | -0.2370791 | 77626.17 | 1.228375 | 3.080081 | 3.099392 | 7.299578 | -2.653095 | 65.37363 | -36.49215 | -112.3988 | 2420399.6 | 8144677.2
329.392 | 378.5816 | 68.45947 | 349.7757 | 71.29868 | 161.413 | 74.25741 | 0.6675418 | 6.269674 | 1.6484 | 4.808609 | 1.029217 | 1.928487 | 1.585913 | 4.047704 | 18.72853 | -10.1277 | 47399 |  |  |  | 9251.825 | 5661.618 | 2495522.0 | 2531325.9 | 6866064.1 |  | -0.06459417 | 3.403069 | -3.467663 | 18.75006 | -9.428858 | -0.5795334 | 0.3365021 | 1.722228 | 3.137436 | 3964304.0 | 4352640.121 | -2.521755 | -0.146384 | 77626.17 | 1.232273 | 3.091283 | 9.02882 | 16.3284 | -5.242523 | 60.1311 | -41.07 | -126.959 | 2333542.1 | 7877148.7
327.1935 | 372.1925 | 63.79485 | 357.4353 | 71.82873 | 162.3212 | 74.42184 | 0.6766118 | 6.303618 | 1.696526 | 4.927911 | 1.039472 | 1.952012 | 1.552612 | 3.95114 | 18.85717 | -10.3764 | 47367 |  |  |  | 8882.659 | 5412.893 | 2395033.7 | 2494153.1 | 6573438.8 |  | -0.6088584 | 3.364894 | -3.973753 | 19.06013 | -10.03745 | -0.5060896 | 0.3100676 | 1.632191 | 3.171052 | 3820875.2 | 4128845.41 | -2.289934 | -0.1586777 | 77626.17 | 1.236307 | 3.10293 | 5.350913 | 21.67931 | -3.278361 | 56.85274 | -39.87563 | -123.7313 | 2205573.6 | 7481561.3
325.0174 | 366.9515 | 59.33697 | 362.2724 | 72.2903 | 163.8706 | 75.0254 | 0.6848837 | 6.331429 | 1.712367 | 5.0048 | 1.046236 | 1.972549 | 1.565714 | 3.864615 | 18.98671 | -10.54069 | 47341 |  |  |  | 8752.248 | 5317.043 | 2372719.9 | 2495217.1 | 6469670.9 |  | -1.105233 | 3.353604 | -4.458837 | 19.35513 | -10.59859 | -0.4850846 | 0.2949983 | 1.644364 | 3.181125 | 3779202.6 | 4035702.4 | -2.319475 | -0.1564263 | 77626.17 | 1.238455 | 3.109152 | 1.580742 | 23.26005 | -0.9613092 | 55.89143 | -37.54474 | -116.7323 | 2121254.4 | 7219924.8
323.9165 | 363.8598 | 56.42102 | 366.6787 | 72.65564 | 164.6669 | 75.39746 | 0.6866142 | 6.356283 | 1.72723 | 5.076247 | 1.050674 | 1.982705 | 1.575767 | 3.796797 | 19.1162 | -10.68399 | 47317 |  |  |  | 8655.397 | 5245.831 | 2350546.6 | 2495441.8 | 6391782.1 |  | -1.209078 | 3.344522 | -4.5536 | 19.51923 | -10.76718 | -0.09476254 | 0.1641022 | 0.5774603 | 3.189272 | 3745923.5 | 3968787.8 | -0.8575547 | -0.3550846 | 77626.17 | 1.239343 | 3.111727 | 0.2954376 | 23.55549 | -0.5116154 | 55.37982 | -31.32319 | -97.46923 | 2096791.3 | 7143865.1
321.538 | 361.4005 | 53.10025 | 371.0345 | 73.01794 | 165.9813 | 75.95536 | 0.688814 | 6.427421 | 1.781075 | 5.147169 | 1.056287 | 1.998266 | 1.591772 | 3.67009 | 19.24558 | -10.8452 | 47277 |  |  |  | 8509.238 | 5127.965 | 2323605.5 | 2486174.0 | 6268969.1 |  | -1.341081 | 3.329932 | -4.671013 | 19.6926 | -10.96387 | -0.117413 | 0.1733762 | 0.6772153 | 3.202444 | 3692916.2 | 3864079.4 | -0.9373298 | -0.3314972 | 77626.17 | 1.240377 | 3.114732 | 0.5637188 | 24.11921 | -0.8324071 | 54.54741 | -32.37858 | -100.8506 | 2077259.2 | 7083086.5
320.9294 | 360.2966 | 50.29044 | 375.2743 | 73.376 | 167.4513 | 76.457 | 0.6906525 | 6.48036 | 1.807666 | 5.218901 | 1.061203935 | 2.015356 | 1.610358 | 3.604974 | 19.37533 | -10.99428 | 47251 |  |  |  | 8339.971 | 5023.246 | 2281089.4 | 2471884.4 | 6135313.5 |  | -1.451404 | 3.312252 | -4.763656 | 19.85914 | -11.13907 | -0.09264362 | 0.166531 | 0.5563145 | 3.218545 | 3629429.1 | 3758826.6 | -0.8414808 | -0.3587417 | 77626.17 | 1.241794 | 3.118853 | 0.5422084 | 24.66142 | -0.9746436 | 53.57277 | -31.78729 | -99.13988 | 2046168.9 | 6986248.2
321.778 | 359.133 | 47.98984 | 378.9757 | 73.74542 | 168.6299 | 76.97761299 | 0.6943272 | 6.515567 | 1.823688 | 5.279154 | 1.06547 | 2.029529 | 1.625037 | 3.597774 | 19.50485 | -11.09028 | 47243 |  |  |  | 8308.114 | 4997.006 | 2268776.2 | 2477716.852 | 6104603.2 |  | -1.671914 | 3.308773 | -4.980687 | 20.06215 | -11.42434 | -0.2170303 | 0.203017 | 1.069026 | 3.221731 | 3617032.1 | 3731356.7 | -1.33043 | -0.2503008 | 77626.17 | 1.242728 | 3.121575 | 0.2332785 | 24.8947 | -0.218216 | 53.35455 | -33.77925 | -105.4445 | 2008959.0 | 6870196.2
321.7631 | 356.1589 | 44.5219 | 381.8909 | 74.06391 | 169.264 | 77.19337 | 0.6948262 | 6.55646 | 1.841341 | 5.330167 | 1.068318 | 2.036056 | 1.635992 | 3.563356 | 19.63417 | -11.18316 | 47228 |  |  |  | 8353.616 | 5010.821 | 2278688.8 | 2491976.7 | 6127734.384 |  | -1.701855 | 3.313196 | -5.015051 | 20.20146 | -11.51894 | -0.03436454 | 0.1393046 | 0.2466863 | 3.217681 | 3632800.0 | 3742401.6 | -0.6343942 | -0.4382714 | 77626.17 | 1.242686 | 3.121454 | -0.05751364 | 24.83718 | 0.2331448 | 53.58769 | -27.59373 | -86.13255 | 2001703.6 | 6847547.8
321.2479 | 353.9687 | 44.9736 | 385.4084 | 74.48305 | 170.7185 | 77.62597 | 0.6958028 | 6.633738 | 1.89694033 | 5.388695 | 1.07325 | 2.056988 | 1.64237 | 3.516675 | 19.76356 | -11.29826 | 47212 |  |  |  | 8323.874 | 4985.293 | 2284953.4 | 2488480.7 | 6095797.9 |  | -1.760461 | 3.310471 | -5.070932 | 20.35038 | -11.64224 | -0.05588055 | 0.148921 | 0.3752361 | 3.220176 | 3623077.3 | 3709080.8 | -0.7144399 | -0.4034829 | 77626.17 | 1.242611 | 3.121235 | 0.05458056 | 24.89176 | -0.1454566 | 53.44224 | -29.15574 | -91.00192 | 2010938.4 | 6876373.8