## Sheet1
avgT | avgT_aMean | avgT_aStd | avgT_hMean | avgT_hStd | avgT_vMean | avgT_vStd | e | eT_aMean | eT_aStd | eT_hMean | eT_hStd | eT_vMean | eT_vStd | e_bag | e_n | e_r | numOfWires | quarS_x | quarS_y | quarS_z | s_n | s_n_real | s_x | s_y | s_z | unb | ev | ev_ela | ev_pla | eq_pla | er_from_ev | dev_pla | deq | dev/deq | dev/deq_pred | p | q | K_phi | D/E | E | dratio | K_p | dev_pla_pred | ev_pla_pred | deq_pred | eq_pred | s_n_real_pred
0.1605989 | 0.2324743 | 0.1117702 | 0.003220582 | 0.01016492 | 8.397141e-05 | 0.0001912427 | 0.6663992 | 0 | 0 | 0 | 0 | 0 | 0 | 0 | 0 | 0 | 47684 | 1361.17 | 1310.567 | 4858.049 | 5.63979 | 4.212208 | 1378.809 | 1334.913 | 4832.703 | 0.002085052 | -2.361379e-07 | -0.004850532 | 0.004850296 | -1.970092 | -2.361379e-07 |  |  |  | #DIV/0! | 2515.475 | 3475.842 | #DIV/0! | #DIV/0! | #VALUE! |  | 5.25 |  | 0 |  | 0 | 7.054905
0.5082694 | 0.7386985 | 0.4214844 | 0.01501326 | 0.02338721 | 0.004399602 | 0.007192779 | 0.6639954 | 0.1129446 | 0.07629191 | 0.02889556 | 0.03647824 | 0.06584847 | 0.1027711 | 0.0953905 | 0.6519379 | -0.3904312 | 47684 | 3977.79 | 3903.216 | 14105.06 | 16.42091 | 12.22138 | 4073.131 | 3971.222 | 14063.4 | 0.0009988567 | 0.1442492 | 0.1846995 | -0.04045028 | -1.218935 | -0.1817197 | -0.04530058 | 0.7511568 | 0.06030775 | -0.0117819 | 7369.25 | 10041.22 | -0.4941321 | -0.1536588 | 28139.6 | 2.009075 | 7.082423 | 0.002935435 | 0.002935435 | 0.2491479 | 0.2491479 | 26.15101
1.645393 | 2.248181 | 0.8386445 | 0.4370244 | 0.2464073 | 0.1041592 | 0.0928966 | 0.6611165 | 0.4627516 | 0.1853206 | 0.1220348 | 0.06587542 | 0.03024794 | 0.2844165 | 0.3430734 | 1.654597 | -0.956205 | 47684 | 12777.9 | 12517.88 | 47819.53 | 58.72191 | 43.22088 | 13166.64 | 12803.18 | 50015.06 | 0.0009571994 | 0.3170143 | 0.4791718 | -0.1621575 | -0.1182091 | -0.5102842 | -0.1217072 | 1.100726 | 0.1105699 | 0.1235166 | 25328.29 | 37030.15 | -0.5644102 | -0.1860739 | 28139.6 | 1.844356 | 5.787865 | -0.1005197 | -0.09758429 | 0.8138156 | 1.062964 | 67.58548
3.148788 | 4.074886 | 1.186203 | 1.630003 | 0.5149301 | 0.2997728 | 0.1945134 | 0.6627133 | 0.9009502 | 0.2877776 | 0.3757132 | 0.1428836 | 0.03936268 | 0.399583 | 0.6881284 | 2.656048 | -1.568284 | 47684 | 24136.35 | 23422.97 | 93103.56 | 117.6163 | 85.46887 | 25013.79 | 23997.76 | 99190.08 | 0.0009988387 | 0.2211866 | 0.682718 | -0.4615313 | 0.9937919 | -1.106837 | -0.2993738 | 1.112001 | 0.2692208 | 0.2213511 | 49400.54 | 74684.3 | -0.6194921 | -0.2093997 | 28139.6 | 1.732256 | 5.099228 | -0.221996 | -0.3195803 | 1.002914 | 2.065877 | 111.3844
4.811152 | 6.017073 | 1.491496 | 3.229374 | 0.73871 | 0.537821 | 0.3138402 | 0.6644665 | 1.393936 | 0.3796662 | 0.7270121 | 0.2015846 | 0.06095668 | 0.4810479 | 1.087772 | 3.654991 | -2.248252 | 47684 | 36966.74 | 35201.94 | 145014.3 | 184.7562 | 132.4728 | 38033.98 | 36363.35 | 154081.8 | 0.0009237665 | 0.1159836 | 0.8348429 | -0.7188593 | 2.076748 | -1.711512 | -0.257328 | 1.082956 | 0.2376162 | 0.2807518 | 76159.72078 | 116883.2 | -0.6548691 | -0.223382 | 28139.6 | 1.66715 | 4.75245 | -0.2981849 | -0.6177652 | 1.062094 | 3.127972 | 156.4864
6.568551 | 8.048927 | 1.816166 | 5.036462 | 0.9109836 | 0.8343322 | 0.445533 | 0.6691346 | 1.93615 | 0.4757305 | 1.142328 | 0.2564064 | 0.1014273 | 0.5578908 | 1.531117 | 4.653403 | -2.984833 | 47684 | 50675.4 | 47873.39 | 201348.9 | 257.5222 | 181.8802 | 51728.76 | 49267.99 | 212085.3 | 0.0009945117 | -0.1641493 | 0.9568525 | -1.121002 | 3.203207 | -2.490851 | -0.4021425 | 1.126459 | 0.356997 | 0.3217753 | 104360.7 | 161586.9 | -0.6802175 | -0.2329132 | 28139.6 | 1.623508 | 4.538359 | -0.3487082 | -0.9664734 | 1.083701 | 4.211672 | 202.2096
8.330241 | 10.10707 | 2.14953 | 6.84293 | 1.087774 | 1.176606 | 0.6022478 | 0.6745894 | 2.513167 | 0.5858516 | 1.597876 | 0.3046664 | 0.1578948 | 0.6473877 | 2.00339 | 5.658592 | -3.744352 | 47684 | 64481.53 | 61414.42 | 261874.6 | 336.9368 | 234.2677 | 65734.42 | 63032.13 | 273794.3 | 0.0009979094 | -0.4914925 | 1.061661 | -1.553153 | 4.344615 | -3.320788 | -0.4321514 | 1.141408 | 0.3786127 | 0.3530791 | 134186.9 | 209411 | -0.7000886 | -0.2400991 | 28139.6 | 1.590936 | 4.387219 | -0.3950737 | -1.361547 | 1.118938 | 5.330611 | 247.5916
10.10811 | 12.19506 | 2.474762 | 8.690171 | 1.321542 | 1.58346 | 0.762465 | 0.681206 | 3.128621 | 0.7053701 | 2.07145 | 0.3606232 | 0.2274279 | 0.757194 | 2.501966 | 6.658219 | -4.539889 | 47684 | 77174.38 | 74498.66 | 317479.2 | 412.7502 | 282.455 | 78922.91 | 76247.2 | 330875.9 | 0.0008269499 | -0.888553 | 1.144862 | -2.033415 | 5.496595 | -4.217663 | -0.4802621 | 1.15198 | 0.4169014 | 0.3773766 | 162015.3 | 253290.8 | -0.7158392 | -0.2456163 | 28139.6 | 1.566091 | 4.27655 | -0.3868449 | -1.748392 | 1.02509 | 6.355701 | 289.2048
11.86335 | 14.23496 | 2.747241 | 10.58645 | 1.521123 | 2.050038 | 0.9517367 | 0.6881466 | 3.767442 | 0.8297851 | 2.570658 | 0.4120873 | 0.3168536063 | 0.8253353 | 3.019383 | 7.65287 | -5.336047 | 47684 | 89707.95 | 86869.85 | 370178.4 | 486.999 | 328.0113 | 91684.09 | 89073.28 | 385057 | 0.00082634 | -1.305056 | 1.214992 | -2.520048 | 6.646009 | -5.131491 | -0.4866332 | 1.149414 | 0.4233751 | 0.3962583 | 188604.8 | 294678.3 | -0.728282 | -0.2498634 | 28139.6 | 1.547048 | 4.194287 | -0.3827364 | -2.131128 | 0.965876 | 7.321577 | 329.1759
13.5595 | 16.16355 | 2.939409 | 12.44720294 | 1.743856 | 2.583572 | 1.164625002 | 0.6954347 | 4.411454 | 0.9398357 | 3.08254 | 0.4756222 | 0.4190139 | 0.9375232 | 3.547174 | 8.657427 | -6.133567 | 47683 | 101881.9 | 99661.44 | 416507.4 | 557.8785 | 369.6877 | 104045.8 | 101339.8 | 434989.5 | 0.0006958525 | -1.742412 | 1.274209 | -3.016621 | 7.809199 | -6.071126 | -0.4965725 | 1.16319 | 0.4269058 | 0.411573 | 213458.3 | 332296.7 | -0.7385076 | -0.2532802 | 28139.6 | 1.531772 | 4.12984 | -0.3674493 | -2.498578 | 0.8927926 | 8.214369 | 367.683
15.2058 | 18.05962 | 3.122919 | 14.26948 | 1.963836 | 3.062 | 1.35804 | 0.7033893 | 5.065521 | 1.054258 | 3.599795 | 0.5275905 | 0.5242128 | 1.000431 | 4.062645 | 9.653122 | -6.932529 | 47678 | 115023.9 | 112676.5 | 477889.4 | 634.4947 | 413.6411 | 116480.7 | 113788.3 | 487839.1 | 0.0006946166 | -2.219763 | 1.330742 | -3.550505 | 8.975798 | -7.046324 | -0.533884 | 1.166599 | 0.4576412 | 0.4248522 | 239369.4 | 372704.6 | -0.7474725 | -0.2562212 | 28139.6 | 1.51865 | 4.075539 | -0.3916773 | -2.890255 | 0.9219144 | 9.136284 | 406.1981
16.72946 | 19.77913 | 3.237793 | 16.05468 | 2.199115 | 3.611398 | 1.586538 | 0.7135838 | 5.721808 | 1.169423 | 4.113751 | 0.5911033 | 0.6510198 | 1.04266 | 4.516416 | 10.65171 | -7.73516 | 47651 | 125979.9 | 124530.2 | 518907.1 | 698.3679 | 448.1423 | 127310.1 | 124992.6 | 529463.5 | 0.0005119665 | -2.831528 | 1.373757 | -4.205285 | 10.18699 | -8.157385 | -0.6547797 | 1.21119 | 0.5406084 | 0.4359316 | 260588.7 | 403312.2 | -0.7550234 | -0.2586591 | 28139.6 | 1.507789 | 4.031317 | -0.3265309 | -3.216786 | 0.7490416 | 9.885325 | 439.3177
18.08169 | 21.27173 | 3.309188 | 17.67651 | 2.358296 | 4.134803 | 1.775978 | 0.7218538 | 6.384468 | 1.29624 | 4.616835 | 0.6607726 | 0.745835 | 1.177993 | 4.862307 | 11.65164 | -8.512617 | 47596 | 135755.6 | 134825.4 | 560997.8 | 755.0771 | 476.6945 | 136980.4 | 134670.5 | 564678.7 | 0.0005234437 | -3.32781 | 1.40861 | -4.73642 | 11.3592 | -9.153629 | -0.5311351 | 1.172207 | 0.4531071 | 0.4444133 | 278776.5 | 428853.2 | -0.7608481 | -0.2605151 | 28139.6 | 1.499528 | 3.998111 | -0.2836182 | -3.500404 | 0.6381857 | 10.52351 | 469.1117
18.80281 | 21.80828 | 2.916641 | 19.04894 | 2.501436 | 4.691255 | 2.026896 | 0.7353542 | 7.099623 | 1.474536 | 5.102946 | 0.7287465 | 0.9007852 | 1.182172 | 4.808106 | 12.65685 | -9.327432 | 47432 | 140006.4 | 139975.7 | 561510.4 | 749.5649 | 465.6415 | 139650.8 | 138971.6 | 553327.1 | 0.0006192092 | -4.137964 | 1.405875 | -5.54384 | 12.63393 | -10.46639 | -0.8074198 | 1.274734 | 0.6334027 | 0.4478453 | 277316.5 | 414015.9 | -0.763216 | -0.2612636 | 28139.6 | 1.496198 | 3.984831 | 0.02288744 | -3.477517 | -0.05110568 | 10.47241 | 477.4498
18.94314 | 21.77515 | 2.538157 | 20.20442 | 2.662866 | 5.294394 | 2.254447 | 0.7600296 | 7.88957 | 1.751599 | 5.524365 | 0.8078067 | 1.06584 | 1.188363 | 4.451055 | 13.65488 | -10.20819 | 47218 | 137997.3 | 138304.8 | 520282.7 | 704.3774 | 429.3896 | 137110.5 | 137731.7 | 513660.7 | 0.0006106201 | -5.618727 | 1.378155 | -6.996883 | 14.12009 | -12.44616 | -1.453043 | 1.486161 | 0.9777157 | 0.4445841 | 262834.3 | 376239.6 | -0.7609658 | -0.2605524 | 28139.6 | 1.499362 | 3.997448 | 0.2258939 | -3.251623 | -0.5081016 | 9.964304 | 471.6353
19.16669 | 21.55275 | 2.315091 | 21.36042 | 2.812973 | 5.790388 | 2.427561 | 0.7696949 | 8.700008 | 2.057394 | 5.944196 | 0.8699143 | 1.205432 | 1.185279 | 4.11891 | 14.65252 | -11.05121 | 47025 | 138167.9 | 139735.7 | 508312.8 | 698.0265 | 419.009 | 137498 | 139422.2 | 502712.7 | 0.0006400582 | -6.19874 | 1.372358 | -7.571098 | 15.30992 | -13.525 | -0.5742152 | 1.189832 | 0.4826018 | 0.4409345 | 259877.6 | 364252.6 | -0.7584544 | -0.259755 | 28139.6 | 1.50291 | 4.011664 | 0.04585749 | -3.205765 | -0.1040007 | 9.860303 | 475.7711
18.91038 | 20.6373 | 2.223793 | 22.36912 | 2.99219 | 6.245848 | 2.562301 | 0.7913558 | 9.660202 | 2.50369 | 6.351715 | 0.936523 | 1.340291 | 1.187601 | 3.644242 | 15.65687 | -12.00326 | 46821 | 130815.3 | 135347.9 | 455042.8 | 638.7007 | 376.1144 | 131972.1 | 133925.5 | 454055.7 | 0.0005261573 | -7.498602 | 1.332028 | -8.83063 | 16.73942 | -15.32704 | -1.259532 | 1.429501 | 0.8810987 | 0.4359145 | 239984.4 | 321107 | -0.7550117 | -0.2586554 | 28139.6 | 1.507805 | 4.031384 | 0.306115 | -2.89965 | -0.7022363 | 9.158067 | 460.1809
18.59628 | 19.98289 | 2.195036 | 23.27983 | 3.154331 | 6.774078 | 2.706153 | 0.8061518 | 10.56377 | 2.96122 | 6.708041 | 1.000955 | 1.479143 | 1.246272 | 3.182025 | 16.65777 | -12.90444 | 46638 | 127942.3 | 133725.7 | 435223.9 | 602.4323 | 348.4557 | 127692.2 | 130919.5 | 423171.6 | 0.0007004396 | -8.386502
18.67115 | 19.62932 | 2.322007 | 24.20169 | 3.276915 | 7.14429 | 2.704559 | 0.82067 | 11.4607 | 3.349573 | 7.074395 | 1.056581 | 1.589179 | 1.232969 | 2.949395 | 17.65336 | -13.75813 | 46507 | 126880.5 | 130703.1 | 414581.4 | 600.5918 | 341.6403 | 127186.5 | 130621.9 | 416244.5 | 0.0006771233 | -9.257731
18.59117 | 19.14806 | 2.805494 | 25.09774 | 3.413871 | 7.727368 | 2.901277 | 0.8323799 | 12.54612 | 3.886907 | 7.440708 | 1.108769309 | 1.746386 | 1.264598 | 2.662641 | 18.65473 | -14.61446 | 46391 | 125615.7 | 131529.2 | 406698 | 582.8754 | 325.9653 | 124860.9 | 129537.9 | 398862.6 | 0.0005830479 | -9.960439
17.98194 | 17.85622831 | 3.457601 | 25.68544 | 3.58045 | 8.1825 | 2.990206 | 0.84162 | 13.69314 | 4.37172 | 7.743609 | 1.182736 | 1.873942 | 1.303661 | 2.183917 | 19.65456 | -15.5683 | 46248 | 120516.3 | 124960.9 | 364553.2 | 531.7936 | 291.4894 | 118996.9 | 123786.2 | 359793.7 | 0.0006653502 | -10.51493