## Sheet1
PE |  |  | 0.5PP |  |  | PP |  |  | 2PP |  |  | 3PP |  |  | 4PP
dev/deq | dratio | deq | dev/deq | dratio | deq | dev/deq | dratio | deq | dev/deq | dratio | deq | dev/deq | dratio | deq | dev/deq | dratio | deq
0 | 2.0136 | 0.8775 | 0 | 1.9198 | 0.8804 | 0 | 1.826 | 0.856 | 0 | 1.7419 | 0.8821 | 0 | 1.6866 | 0.8949 | 0 | 1.6502 | 0.9081
0.1078795 | 1.844356 | 0.9450708 | -0.05139465 | 1.905306 | 0.8643954 | -0.05001588 | 1.864446 | 0.8300155 | -0.1107421 | 1.833335 | 0.7888179 | -0.06204802 | 1.816038 | 0.7922718 | -0.04913007 | 1.805352 | 0.7884456
0.2833165 | 1.732256 | 1.033393 | 0.1642472 | 1.74044 | 0.9626926 | 0.1167543 | 1.690954 | 0.9289793 | 0.08996937 | 1.654599 | 0.9076149 | -0.04685998 | 1.635622 | 0.854475 | -0.1078086 | 1.62354 | 0.8321709
0.2471826 | 1.66715 | 1.034011 | 0.1652578 | 1.653114 | 0.9860955 | 0.1930515 | 1.602756 | 0.9826655 | 0.192772 | 1.564384 | 0.9722698 | 0.1061821 | 1.544012 | 0.9318518 | 0.1151907 | 1.530953 | 0.9265069
0.3686867 | 1.623508 | 1.09179 | 0.3675426 | 1.597458 | 1.075699 | 0.243141 | 1.546857 | 1.016019 | 0.0006666666 | 1.506356 | 0.9207678 | -0.02192424 | 1.484659 | 0.9011703 | -0.09951616 | 1.470724 | 0.8767917
0.3891751 | 1.590936 | 1.114303 | 0.2725521 | 1.558349 | 1.049584 | 0.2565159 | 1.506538 | 1.035375 | 0.2297789 | 1.464181 | 1.00772 | 0.1699327 | 1.441704 | 0.9805579 | 0.120966 | 1.427364 | 0.9542233
0.4259712 | 1.566091 | 1.131981 | 0.3856223 | 1.529033 | 1.101218 | 0.2702335 | 1.476167 | 1.04187 | 0.1132335 | 1.432223 | 0.9735486 | -0.04085324 | 1.40906 | 0.9203834 | -0.02674163 | 1.394309 | 0.9208733
0.4311847 | 1.547048 | 1.133485 | 0.3113303 | 1.505635 | 1.079573 | 0.3294642 | 1.45206 | 1.079834 | 0.2561456 | 1.406956 | 1.034018 | 0.1999144 | 1.383115 | 1.012626 | 0.118962 | 1.367904 | 0.9786418
0.4335094 | 1.531772 | 1.150343 | 0.4011917 | 1.48658 | 1.114218 | 0.3124148 | 1.432085 | 1.068612 | 0.1896789 | 1.386224 | 1.017463 | 0.1088687 | 1.361852 | 0.9840038 | 0.04073316 | 1.346247 | 0.9528883
0.4642971 | 1.51865 | 1.154811 | 0.3905284 | 1.470995 | 1.119446 | 0.3374751 | 1.41563 | 1.09471 | 0.1761483 | 1.3689 | 1.023069 | 0.1282133 | 1.344247 | 0.992052 | 0.06981814 | 1.328178 | 0.9728158
|  |  | 0.3302985 | 1.458453 | 1.105038 | 0.3020028 | 1.402019 | 1.077021 | 0.2321101 | 1.354282 | 1.041857 | 0.2197468 | 1.329224 | 1.030366 | 0.1509351 | 1.312856 | 1.004285
[6 empty] | 0.3340795 | 1.390574 | 1.096364 | 0.2477936 | 1.341756 | 1.05338 | 0.1674475 | 1.316182 | 1.021514 | 0.09128418 | 1.299624 | 0.9830691
[9 empty] | 0.2585518 | 1.331035 | 1.058699 | 0.1558539 | 1.304963 | 1.015402 | 0.1050269 | 1.287953 | 0.9961615
[9 empty] | 0.2117023 | 1.321816 | 1.043169 | 0.1442239 | 1.295149 | 1.017213 | 0.1114674 | 1.277726 | 1.00305
[12 empty] | 0.2084073 | 1.286455 | 1.040209 | 0.09806649 | 1.268756 | 0.9962456
[12 empty] | 0.2094548 | 1.278819 | 1.048914 | 0.1667331 | 1.260742 | 1.029331
[15 empty] | 0.1243477 | 1.25359 | 1.010181

## e_q-dM
eq | dratio-M
1.178243e-09 | -0.9983828
0.8300155 | -0.6132231
1.758995 | -0.4172723
2.74166 | -0.3237499
3.75768 | -0.2463324
4.793055 | -0.1938806
5.834924 | -0.1596368
6.914758 | -0.1334141
7.98337 | -0.1119077
9.07808 | -0.1027647
10.1551 | -0.09672972
11.25147 | -0.09530904
12.4392 | -0.1010927
7.871264e-08 | -0.8845631
0.6038548 | -0.7343104
1.548926 | -0.4558242 | General model:
2.582319 | -0.3155919 | f(x) = a/(x+c)+b
3.61633 | -0.2363866 | Coefficients (with 95% confidence bounds):
4.70812 | -0.1828645 | a = -1.386 (-1.422, -1.349)
5.822423 | -0.1394431 | b = 0.03463 (0.02994, 0.03933)
6.954404 | -0.1136522 | c = 1.27 (1.238, 1.302)
8.087889 | -0.09629177 | f(x)= | -1.386/(x+1.27)+0.03463
9.238231 | -0.08719606
10.39304 | -0.07333663
11.59556 | -0.07268662
12.76091 | -0.07415748
9.588996e-10 | -0.9243435
0.8643954 | -0.5981548
1.827088 | -0.4011083
2.813184 | -0.2990509
3.888883 | -0.2288671
4.938466 | -0.1807216
6.039684 | -0.1474695
7.119258 | -0.124463
8.233476 | -0.1066373
9.352921 | -0.09830643
10.45796 | -0.09955582
7.729084e-09 | -1.056222
0.7888179 | -0.6382944
1.696433 | -0.4499138
2.668703 | -0.3462429
3.58947 | -0.2628988
4.59719 | -0.2045673
5.570739 | -0.163762
6.604757 | -0.1346565
7.62222 | -0.1128476
8.645289 | -0.1014316
9.687146 | -0.09392348
10.74053 | -0.08867882
11.79922 | -0.08843728
12.84239 | -0.09107959
13.93913 | -0.09786898
2.53128e-06 | -1.084756
0.7922743 | -0.6518703
1.646749 | -0.466305
2.578601 | -0.3579368
3.479771 | -0.2709461
4.460329 | -0.2088747
5.380713 | -0.1678668
6.393339 | -0.1346537
7.377342 | -0.1134585
8.369394 | -0.1001004
9.39976 | -0.08912298
10.42127 | -0.08379705
11.43668 | -0.084117
12.45389 | -0.08305757
13.4941 | -0.08323702
14.54301 | -0.08681095
7.987685e-11 | -1.099576
0.7884456 | -0.6638238
1.620617 | -0.4789172
2.547123 | -0.3654935
3.423915 | -0.2754139
4.378139 | -0.2139463
5.299012 | -0.1705553
6.277654 | -0.1365779
7.230542 | -0.1135004
8.203358 | -0.09766373
9.207643 | -0.08915343
10.19071 | -0.08250752
11.18687 | -0.07688281
12.18992 | -0.07782937
13.18617 | -0.07834807
14.2155 | -0.08100022
15.22568 | -0.08442104

## fit 1
| T | a | b | c=b/a
PE | 53 | -0.8612 | 1.755 | -2.037854
0.5PP | 116 | -0.8466 | 1.62 | -1.913536
PP | 232 | -0.7298 | 1.353 | -1.853933
2PP | 464 | -0.4994 | 0.8807 | -1.763516
3PP | 696 | -0.3646 | 0.6117 | -1.677729
4PP | 928 | -0.3568 | 0.5402 | -1.514013
average |  | -0.6097333
General model:
f(x) = a*x+b
PE |  |  |  | 0.5PP | PP
a = -0.8612 (-0.9963, -0.7262) |  |  |  | a = -0.8446 (-1.065, -0.6238) | a = -0.7298 (-0.8104, -0.6492)
b = 1.755 (1.525, 1.985) |  |  |  | b = 1.62 (1.261, 1.98) | b = 1.353 (1.226, 1.48)
2PP |  |  |  | 3PP | 4PP
a = -0.4994 (-0.8087, -0.19) |  |  |  | a = -0.3577 (-0.728, 0.01262) | a = -0.3568 (-0.8228, 0.1092)
b = 0.8807 (0.4082, 1.353) |  |  |  | b = 0.5985 (0.04235, 1.155) | b = 0.5402 (-0.1293, 1.21)

## fit 2
General model: | [8 empty] | General model: |  | General model:
f(x) = (a^2-x^2)/(2*x)+b | [8 empty] | f(x) = a1*x^2+a2*x+a3 |  | b = f(T) = a1*a^2+a2
| T | a | b | [5 empty] | a | T | b | T
PE | 53 | 1.629 | 0.3476 | [5 empty] | 53 | 1.629 | 0.3476 | 53
0.5PP | 116 | 1.429 | 0.428 | [5 empty] | 116 | 1.429 | 0.428 | 116
PP | 232 | 1.056 | 0.6325 | [5 empty] | 232 | 1.056 | 0.6325 | 232
2PP | 464 | 0.647 | 0.7508 | [5 empty] | 464 | 0.647 | 0.7508 | 464
3PP | 696 | -1.206e-05 | 0.8129 | [5 empty] | a1 = -2.288e-06 (-1.418e-05, 9.606e-06) |  | a1 = 3.499e-06 (-6.601e-06, 1.36e-05)
4PP | 928 | -3.749e-05 | 0.7447 | [5 empty] | a2 = 0.002187 (-0.004281, 0.008655) |  | a2 = -0.004198 (-0.009691, 0.001294)
average |  | 0.7934917 | 0.6194167 | [5 empty] | a3 = 0.2314 (-0.3952, 0.858) |  | a3 = 1.842 (1.31, 2.374)
PE |  |  |  | 0.5PP |  |  |  | PP
a = 1.629 (1.366, 1.892) |  |  |  | a = 1.429 (0.9832, 1.875) |  |  |  | a = 1.056 (0.8431, 1.269)
b = 0.3476 (0.0913, 0.604) |  |  |  | b = 0.428 (0.02954, 0.8264) |  |  |  | b = 0.6325 (0.4866, 0.7783)
2PP |  |  |  | 3PP |  |  |  | 4PP
a = 0.647 (-0.1793, 1.473) |  |  |  | a = -1.206e-05 (-Inf, Inf) |  |  |  | a = -3.749e-05 (-1.598e+04, 1.598e+04)
b = 0.7508 (0.3811, 1.12) |  |  |  | b = 0.8129 (0.7741, 0.8518) |  |  |  | b = 0.7447 (0.3063, 1.183)
General model:
f(x) = (a^2-x^2)/(2*x)+0.4
| T | a | b | a_pred | dq/dp | p | E | dev/deq_0
PE | 53 | 1.579 | 0.4 | 1.543302 | 2.028877 | 4118.154 | 24175.86 | 1.557586
0.5PP | 116 | 1.458 | 0.4 | 1.491804 | 1.911874 | 9364.823 | 44381.05 | 0.2347006
PP | 232 | 1.369 | 0.4 | 1.401435 | 1.82624 | 17650.69 | 70913.09 | 0.3830291
2PP | 464 | 1.241 | 0.4 | 1.236789 | 1.703872 | 46065.27 | 144134.9 | 0.6597217
3PP | 696 | 1.119 | 0.4 | 1.091486 | 1.588344 | 121652.5 | 295535.2 | 1.019956
4PP | 928 | 0.9928 | 0.4 | 0.9632539 | 1.470351 | 353827.8 | 650800.1 | 1.536793
average |  | 1.293133 | 0.4
PE |  |  |  | 0.5PP |  |  |  | PP
a = 1.579 (1.556, 1.602) |  |  |  | a = 1.458 (1.42, 1.495) |  |  |  | a = 1.369 (1.345, 1.392)
2PP |  |  |  | 3PP |  |  |  | 4PP
a = 1.241 (1.169, 1.314) |  |  |  | a = 1.119 (1.029, 1.208) |  |  |  | a = 0.9928 (0.9078, 1.078)
General model Exp1: |  |  |  |  | Complete model:
f(x) = a1*exp(a2*x) |  |  |  |  | f(x) = ( 1.588*exp(-0.0005387*T)^2-eta^2)/(2*eta)+0.4
Coefficients (with 95% confidence bounds):
a1 = 1.588 (1.519, 1.656)
a2 = -0.0005387 (-0.0007051, -0.0003723)

## fit3
General model: | [5 empty] | a: | Poisson's ratio
f(x) = ((9*(1-2*a)/(2*b*(1+a))-b)^2-b^2-x^2)/(2*x)+b | [5 empty] | b: | Initial dilation ratio
| T | a | b
PE | 53 | 0.3835 | 0.3764
0.5PP | 116 | 0.3625 | 0.4732
PP | 232 | 0.3184 | 0.6652
2PP | 464 | 0.2946 | 0.815
3PP | 696 | 0.2801 | 0.9328
4PP | 928 | 0.3043 | 0.89
average |  | 0.3239 | 0.6921
PE |  |  |  | 0.5PP |  |  |  | PP
a = 0.3835 (0.3133, 0.4537) |  |  |  | a = 0.3625 (0.2578, 0.4672) |  |  |  | a = 0.3184 (0.286, 0.3508)
b = 0.3764 (0.1401, 0.6128) |  |  |  | b = 0.4732 (0.09753, 0.8488) |  |  |  | b = 0.6652 (0.5427, 0.7877)
2PP |  |  |  | 3PP |  |  |  | 4PP
a = 0.2946 (0.2055, 0.3837) |  |  |  | a = 0.2801 (0.1908, 0.3695) |  |  |  | a = 0.3043 (0.2138, 0.3948)
b = 0.815 (0.461, 1.169) |  |  |  | b = 0.9328 (0.5631, 1.303) |  |  |  | b = 0.89 (0.4784, 1.302)
General model: | [5 empty] | a: | Poisson's ratio = 0.33
f(x) = ((9*(1-2*0.33)/(2*b*(1+0.33))-b)^2-b^2-x^2)/(2*x)+b | [5 empty] | b: | Initial dilation ratio
| T | a | b | b_pred | Mc^2 | Mc^2_pred | q/p | q/p_pred | p | p_pred | E | E_pred | dev/deq_0
PE | 53 | 0.33 | 0.5655 | 0.5754815 | 1.837476 | 1.695168 | 2.034263 | 1.99898 | 3969.877 | 5056.821 | 23529.17 | 28139.6 | 0.5655
0.5PP | 116 | 0.33 | 0.5992 | 0.596769 | 1.385084 | 1.415174 | 1.919853 | 1.927674 | 8840.641 | 8357.264 | 42530.54 | 40798.58 | 0.5992
PP | 232 | 0.33 | 0.63 | 0.629162 | 1.033501 | 1.042388 | 1.825994 | 1.828426 | 17683.69 | 17361.13 | 71011.09 | 70051.06 | 0.63
2PP | 464 | 0.33 | 0.6722 | 0.6832041 | 0.6279999 | 0.5344149 | 1.71136 | 1.683795 | 43354.37 | 54271.35 | 137813.9 | 162709.3 | 0.6722
3PP | 696 | 0.33 | 0.7229 | 0.7302915 | 0.2315946 | 0.1805929 | 1.591335 | 1.575228 | 118527.8 | 136435.3 | 289903.5 | 321688.6 | 0.7229
4PP | 928 | 0.33 | 0.7776 | 0.7733639 | -0.1121484 | -0.08810655 | 1.479393 | 1.487496 | 325062.7 | 301407.7 | 611250.6 | 578039.5 | 0.7776
average |  | 0.33 | 0.6612333
PE |  |  |  | 0.5PP |  |  |  | PP
b = 0.5593 (0.5532, 0.5655) |  |  |  | b = 0.5992 (0.5861, 0.6124) |  |  |  | b = 0.63 (0.622, 0.638)
2PP |  |  |  | 3PP |  |  |  | 4PP
b = 0.6722 (0.6555, 0.6888) |  |  |  | b = 0.7229 (0.6983, 0.7474) |  |  |  | b = 0.7776 (0.7465, 0.8087)
General model:
b = f(T) = a1*T^a2+0.5483
Coefficients (with 95% confidence bounds):
a1 = 0.001449 (0.0003045, 0.002593)
a2 = 0.7384 (0.6004, 0.8764)
Goodness of fit:
SSE: 0.001844
R-square: 0.9801
Adjusted R-square: 0.9751
RMSE: 0.02147

## fit4
General model: | [5 empty] | M: | Friction constant |  | x: | q/p
f(x,y) =c/y+(M^2-x^2)/(2*x) | [5 empty] | c: | PTS e_v |  | y: | de_q
| T | M | c | M_pred | c_by_M_pred | p
PE | 53 | 1.874 | 0.2421 | 1.873571 | 0.2428
0.5PP | 116 | 1.717 | 0.2836 | 1.773212 | 0.2421
PP | 232 | 1.601 | 0.2848 | 1.588424 | 0.2938
2PP | 464 | 1.195 | 0.4927 | 1.218848 | 0.4792
3PP | 696 | 0.8496 | 0.6358 | 0.849272 | 0.636
4PP | 928 | 3.494e-05 | 0.8077 | 0.479696 | 0.7489
average |  | 1.206106 | 0.4577833
PE |  |  |  | 0.5PP |  |  |  | PP
M = 1.874 (1.809, 1.94) |  |  |  | M = 1.717 (1.581, 1.854) |  |  |  | M = 1.601 (1.543, 1.66)
c = 0.2421 (0.1907, 0.2935) |  |  |  | c = 0.2836 (0.1805, 0.3866) |  |  |  | c = 0.2848 (0.2425, 0.3271)
Goodness of fit: |  |  |  | Goodness of fit: |  |  |  | Goodness of fit:
SSE: 0.008373 |  |  |  | SSE: 0.03451 |  |  |  | SSE: 0.007654
R-square: 0.9925 |  |  |  | R-square: 0.9602 |  |  |  | R-square: 0.9892
Adjusted R-square: 0.9916 |  |  |  | Adjusted R-square: 0.9557 |  |  |  | Adjusted R-square: 0.9882
RMSE: 0.03235 |  |  |  | RMSE: 0.06192 |  |  |  | RMSE: 0.02767
2PP |  |  |  | 3PP |  |  |  | 4PP
M = 1.195 (0.9773, 1.413) |  |  |  | M = 0.8496 (0.5202, 1.179) |  |  |  | M = 3.494e-05 (-Inf, Inf)
c = 0.4927 (0.3659, 0.6195) |  |  |  | c = 0.6358 (0.4928, 0.7789) |  |  |  | c = 0.8077 (0.7571, 0.8582)
Goodness of fit: |  |  |  | Goodness of fit: |  |  |  | Goodness of fit:
SSE: 0.07427 |  |  |  | SSE: 0.1094 |  |  |  | SSE: 0.1514
R-square: 0.8328 |  |  |  | R-square: 0.6374 |  |  |  | R-square: 0.1172
Adjusted R-square: 0.8188 |  |  |  | Adjusted R-square: 0.6115 |  |  |  | Adjusted R-square: 0.05839
RMSE: 0.07867 |  |  |  | RMSE: 0.0884 |  |  |  | RMSE: 0.1005